## Summary
0
Time | 2023-09-23 13:49
ID | pogopinpostvibe
Pixel | 1
Pixel Area | 0.058
Irradiance | 100
Panel Temperature | 0
Voc | 0.94
Isc | 0.5828725
Vmp | 0.5623932
Imp | 0.5434892
Pmp | 0.3056546
FF | 0.5578655
Eff | 0.05269907

## Data
| Voltage | Current | Current Density | Power
0 | 0.94 | 0 | 0 | 0
1 | 0.9416068 | 0 | 0 | 0
2 | 0.9432137 | 0 | 0 | 0
3 | 0.9448205 | 0 | 0 | 0
4 | 0.9464274 | 0 | 0 | 0
5 | 0.9464274 | 0 | 0 | 0
6 | 0.9480342 | 0 | 0 | 0
7 | 0.949641 | 0 | 0 | 0
8 | 0.9512479 | 0 | 0 | 0
9 | 0.9512479 | 0 | 0 | 0
10 | 0.9528547 | 0 | 0 | 0
11 | 0.9528547 | 0 | 0 | 0
12 | 0.9544615 | 0 | 0 | 0
13 | 0.9560684 | 0 | 0 | 0
14 | 0.9560684 | 0 | 0 | 0
15 | 0.9576752 | 0 | 0 | 0
16 | 0.9592821 | 0 | 0 | 0
17 | 0.9592821 | 0 | 0 | 0
18 | 0.9592821 | 0 | 0 | 0
19 | 0.9608889 | 0 | 0 | 0
20 | 0.9608889 | 0 | 0 | 0
21 | 0.9624957 | 0 | 0 | 0
22 | 0.9624957 | 0 | 0 | 0
23 | 0.9624957 | 0 | 0 | 0
24 | 0.9641026 | 0 | 0 | 0
25 | 0.9641026 | 0 | 0 | 0
26 | 0.9657094 | 0 | 0 | 0
27 | 0.9657094 | 0 | 0 | 0
28 | 0.9673162 | 0 | 0 | 0
29 | 0.9673162 | 0 | 0 | 0
30 | 0.9673162 | 0 | 0 | 0
31 | 0.9673162 | 0 | 0 | 0
32 | 0.9673162 | 0 | 0 | 0
33 | 0.9689231 | 0 | 0 | 0
34 | 0.9705299 | 0 | 0 | 0
35 | 0.9705299 | 0 | 0 | 0
36 | 0.9705299 | 0 | 0 | 0
37 | 0.9705299 | 0 | 0 | 0
38 | 0.9721368 | 0 | 0 | 0
39 | 0.9721368 | 0 | 0 | 0
40 | 0.9721368 | 0 | 0 | 0
41 | 0.9737436 | 0 | 0 | 0
42 | 0.9737436 | 0 | 0 | 0
43 | 0.9737436 | 0 | 0 | 0
44 | 0.9737436 | 0 | 0 | 0
45 | 0.9753504 | 0 | 0 | 0
46 | 0.9753504 | 0 | 0 | 0
47 | 0.9753504 | 0 | 0 | 0
48 | 0.9753504 | 0 | 0 | 0
49 | 0.9769573 | 0 | 0 | 0
50 | 0.9769573 | 0 | 0 | 0
51 | 0.9769573 | 0 | 0 | 0
52 | 0.9769573 | 0 | 0 | 0
53 | 0.9785641 | 0 | 0 | 0
54 | 0.9769573 | 0 | 0 | 0
55 | 0.9785641 | 0 | 0 | 0
56 | 0.9785641 | 0 | 0 | 0
57 | 0.9785641 | 0 | 0 | 0
58 | 0.9785641 | 0 | 0 | 0
59 | 0.9801709 | 0 | 0 | 0
60 | 0.9801709 | 0 | 0 | 0
61 | 0.9801709 | 0 | 0 | 0
62 | 0.9801709 | 0 | 0 | 0
63 | 0.9817778 | 0 | 0 | 0
64 | 0.9801709 | 0 | 0 | 0
65 | 0.9817778 | 0 | 0 | 0
66 | 0.9817778 | 0 | 0 | 0
67 | 0.9817778 | 0 | 0 | 0
68 | 0.9817778 | 0 | 0 | 0
69 | 0.9833846 | 0 | 0 | 0
70 | 0.9833846 | 0 | 0 | 0
71 | 0.9833846 | 0 | 0 | 0
72 | 0.9833846 | 0 | 0 | 0
73 | 0.9849915 | 0 | 0 | 0
74 | 0.9833846 | 0 | 0 | 0
75 | 0.9833846 | 0 | 0 | 0
76 | 0.9849915 | 0 | 0 | 0
77 | 0.9849915 | 0 | 0 | 0
78 | 0.9849915 | 0 | 0 | 0
79 | 0.9849915 | 0 | 0 | 0
80 | 0.9849915 | 0 | 0 | 0
81 | 0.9849915 | 0 | 0 | 0
82 | 0.9865983 | 0 | 0 | 0
83 | 0.9865983 | 0 | 0 | 0
84 | 0.9865983 | 0 | 0 | 0
85 | 0.9849915 | 0 | 0 | 0
86 | 0.9865983 | 0 | 0 | 0
87 | 0.9865983 | 0 | 0 | 0
88 | 0.9865983 | 0 | 0 | 0
89 | 0.9882051 | 0 | 0 | 0
90 | 0.9882051 | 0 | 0 | 0
91 | 0.9882051 | 0 | 0 | 0
92 | 0.9882051 | 0 | 0 | 0
93 | 0.9882051 | 0 | 0 | 0
94 | 0.9882051 | 0 | 0 | 0
95 | 0.9882051 | 0 | 0 | 0
96 | 0.9882051 | 0 | 0 | 0
97 | 0.9882051 | 0 | 0 | 0
98 | 0.989812 | 0 | 0 | 0
99 | 0.9882051 | 0 | 0 | 0
100 | 0.989812 | 0 | 0 | 0
101 | 0.989812 | 0 | 0 | 0
102 | 0.989812 | 0 | 0 | 0
103 | 0.9914188 | 0 | 0 | 0
104 | 0.989812 | 0 | 0 | 0
105 | 0.989812 | 0 | 0 | 0
106 | 0.9914188 | 0 | 0 | 0
107 | 0.989812 | 0 | 0 | 0
108 | 0.9914188 | 0 | 0 | 0
109 | 0.9914188 | 0 | 0 | 0
110 | 0.9914188 | 0 | 0 | 0
111 | 0.989812 | 0 | 0 | 0
112 | 0.9914188 | 0 | 0 | 0
113 | 0.9914188 | 0 | 0 | 0
114 | 0.9914188 | 0 | 0 | 0
115 | 0.9914188 | 0 | 0 | 0
116 | 0.9914188 | 0 | 0 | 0
117 | 0.9930256 | 0 | 0 | 0
118 | 0.9930256 | 0 | 0 | 0
119 | 0.9930256 | 0 | 0 | 0
120 | 0.9930256 | 0 | 0 | 0
121 | 0.9930256 | 0 | 0 | 0
122 | 0.9930256 | 0 | 0 | 0
123 | 0.9930256 | 0 | 0 | 0
124 | 0.9930256 | 0 | 0 | 0
125 | 0.9930256 | 0 | 0 | 0
126 | 0.9946325 | 0 | 0 | 0
127 | 0.9946325 | 0 | 0 | 0
128 | 0.7552137 | 0.3465728 | 5.975393 | 0.2617365
129 | 0.6218462 | 0.4883526 | 8.419873 | 0.3036802
130 | 0.5623932 | 0.5434892 | 9.370503 | 0.3056546
131 | 0.5350769 | 0.5671192 | 9.777916 | 0.3034524
132 | 0.5222222 | 0.5749958 | 9.913721 | 0.3002756
133 | 0.5157949 | 0.5749958 | 9.913721 | 0.2965799
134 | 0.5093675 | 0.5828725 | 10.04953 | 0.2968963
135 | 0.504547 | 0.5749958 | 9.913721 | 0.2901124
136 | 0.4981197 | 0.5828725 | 10.04953 | 0.2903402
137 | 0.4932991 | 0.5828725 | 10.04953 | 0.2875305
138 | 0.4900855 | 0.5828725 | 10.04953 | 0.2856573
139 | 0.4868718 | 0.5828725 | 10.04953 | 0.2837842
140 | 0.4820513 | 0.5828725 | 10.04953 | 0.2809744
141 | 0.4788376 | 0.5828725 | 10.04953 | 0.2791013
142 | 0.4772308 | 0.5749958 | 9.913721 | 0.2744057
143 | 0.4740171 | 0.5828725 | 10.04953 | 0.2762915
144 | 0.4627692 | 0.5828725 | 10.04953 | 0.2697354
145 | 0.454735 | 0.5828725 | 10.04953 | 0.2650525
146 | 0.4515214 | 0.5828725 | 10.04953 | 0.2631794
147 | 0.4467009 | 0.5828725 | 10.04953 | 0.2603696
148 | 0.4434872 | 0.5828725 | 10.04953 | 0.2584965
149 | 0.4402735 | 0.5828725 | 10.04953 | 0.2566233
150 | 0.4386667 | 0.5828725 | 10.04953 | 0.2556867
151 | 0.435453 | 0.5828725 | 10.04953 | 0.2538136
152 | 0.4290256 | 0.5828725 | 10.04953 | 0.2500672
153 | 0.4242051 | 0.5828725 | 10.04953 | 0.2472575
154 | 0.4209915 | 0.5828725 | 10.04953 | 0.2453843
155 | 0.4177778 | 0.5828725 | 10.04953 | 0.2435112
156 | 0.4145641 | 0.5828725 | 10.04953 | 0.241638
157 | 0.4113504 | 0.5828725 | 10.04953 | 0.2397648
158 | 0.4081368 | 0.5828725 | 10.04953 | 0.2378917
159 | 0.4049231 | 0.5828725 | 10.04953 | 0.2360185
160 | 0.3840342 | 0.5828725 | 10.04953 | 0.223843
161 | 0.3711795 | 0.5828725 | 10.04953 | 0.2163503
162 | 0.3647521 | 0.5828725 | 10.04953 | 0.212604
163 | 0.3599316 | 0.5828725 | 10.04953 | 0.2097942
164 | 0.3567179 | 0.5828725 | 10.04953 | 0.2079211
165 | 0.3535043 | 0.5828725 | 10.04953 | 0.2060479
166 | 0.3502906 | 0.5828725 | 10.04953 | 0.2041747
167 | 0.3486838 | 0.5749958 | 9.913721 | 0.2004917
168 | 0.3422564 | 0.5828725 | 10.04953 | 0.1994918
169 | 0.3374359 | 0.5828725 | 10.04953 | 0.1966821
170 | 0.3326154 | 0.5828725 | 10.04953 | 0.1938723
171 | 0.3310085 | 0.5828725 | 10.04953 | 0.1929358
172 | 0.3277949 | 0.5828725 | 10.04953 | 0.1910626
173 | 0.3245812 | 0.5828725 | 10.04953 | 0.1891894
174 | 0.3213675 | 0.5828725 | 10.04953 | 0.1873163
175 | 0.3181538 | 0.5828725 | 10.04953 | 0.1854431
176 | 0.306906 | 0.5828725 | 10.04953 | 0.178887
177 | 0.2988718 | 0.5828725 | 10.04953 | 0.1742041
178 | 0.2940513 | 0.5828725 | 10.04953 | 0.1713944
179 | 0.2908376 | 0.5828725 | 10.04953 | 0.1695212
180 | 0.2876239 | 0.5828725 | 10.04953 | 0.1676481
181 | 0.2844103 | 0.5828725 | 10.04953 | 0.1657749
182 | 0.2828034 | 0.5749958 | 9.913721 | 0.1626108
183 | 0.2779829 | 0.5828725 | 10.04953 | 0.1620286
184 | 0.2731624 | 0.5828725 | 10.04953 | 0.1592188
185 | 0.2683419 | 0.5828725 | 10.04953 | 0.1564091
186 | 0.2651282 | 0.5828725 | 10.04953 | 0.1545359
187 | 0.2619145 | 0.5828725 | 10.04953 | 0.1526628
188 | 0.2587009 | 0.5828725 | 10.04953 | 0.1507896
189 | 0.2554872 | 0.5828725 | 10.04953 | 0.1489164
190 | 0.2522735 | 0.5828725 | 10.04953 | 0.1470433
191 | 0.2490598 | 0.5828725 | 10.04953 | 0.1451701
192 | 0.2619145 | 0.5828725 | 10.04953 | 0.1526628
193 | 0.266735 | 0.5828725 | 10.04953 | 0.1554725
194 | 0.266735 | 0.5828725 | 10.04953 | 0.1554725
195 | 0.266735 | 0.5828725 | 10.04953 | 0.1554725
196 | 0.2635214 | 0.5828725 | 10.04953 | 0.1535993
197 | 0.2603077 | 0.5828725 | 10.04953 | 0.1517262
198 | 0.2587009 | 0.5828725 | 10.04953 | 0.1507896
199 | 0.2554872 | 0.5828725 | 10.04953 | 0.1489164
200 | 0.2490598 | 0.5828725 | 10.04953 | 0.1451701
201 | 0.2442393 | 0.5828725 | 10.04953 | 0.1423604
202 | 0.2410256 | 0.5828725 | 10.04953 | 0.1404872
203 | 0.237812 | 0.5828725 | 10.04953 | 0.138614
204 | 0.2345983 | 0.5828725 | 10.04953 | 0.1367409
205 | 0.2313846 | 0.5828725 | 10.04953 | 0.1348677
206 | 0.2281709 | 0.5828725 | 10.04953 | 0.1329946
207 | 0.2265641 | 0.5828725 | 10.04953 | 0.132058
208 | 0.2137094 | 0.5828725 | 10.04953 | 0.1245653
209 | 0.2072821 | 0.5828725 | 10.04953 | 0.120819
210 | 0.2008547 | 0.5907491 | 10.18533 | 0.1186547
211 | 0.197641 | 0.5828725 | 10.04953 | 0.1151995
212 | 0.1944274 | 0.5828725 | 10.04953 | 0.1133263
213 | 0.1912137 | 0.5828725 | 10.04953 | 0.1114532
214 | 0.188 | 0.5828725 | 10.04953 | 0.10958
215 | 0.1847863 | 0.5828725 | 10.04953 | 0.1077069
216 | 0.178359 | 0.5828725 | 10.04953 | 0.1039605
217 | 0.1751453 | 0.5828725 | 10.04953 | 0.1020874
218 | 0.1703248 | 0.5828725 | 10.04953 | 0.09927763
219 | 0.1687179 | 0.5828725 | 10.04953 | 0.09834105
220 | 0.1638974 | 0.5828725 | 10.04953 | 0.0955313
221 | 0.1622906 | 0.5828725 | 10.04953 | 0.09459472
222 | 0.1590769 | 0.5828725 | 10.04953 | 0.09272156
223 | 0.1558632 | 0.5828725 | 10.04953 | 0.0908484
224 | 0.1349744 | 0.5828725 | 10.04953 | 0.07867284
225 | 0.1221197 | 0.5907491 | 10.18533 | 0.07214208
226 | 0.1156923 | 0.5828725 | 10.04953 | 0.06743386
227 | 0.1108718 | 0.5907491 | 10.18533 | 0.06549742
228 | 0.1076581 | 0.5828725 | 10.04953 | 0.06275095
229 | 0.1044444 | 0.5828725 | 10.04953 | 0.06087779
230 | 0.1012308 | 0.5907491 | 10.18533 | 0.05980199
231 | 0.09801709 | 0.5907491 | 10.18533 | 0.05790351
232 | 0.09158974 | 0.5907491 | 10.18533 | 0.05410656
233 | 0.08837607 | 0.5828725 | 10.04953 | 0.05151198
234 | 0.08355556 | 0.5828725 | 10.04953 | 0.04870223
235 | 0.08194872 | 0.5828725 | 10.04953 | 0.04776565
236 | 0.07873504 | 0.5828725 | 10.04953 | 0.04589249
237 | 0.07552137 | 0.5828725 | 10.04953 | 0.04401933
238 | 0.07230769 | 0.5828725 | 10.04953 | 0.04214616
239 | 0.06909402 | 0.5828725 | 10.04953 | 0.040273
240 | 0.05784615 | 0.5828725 | 10.04953 | 0.03371693
241 | 0.04981197 | 0.5907491 | 10.18533 | 0.02942637
242 | 0.04499145 | 0.5828725 | 10.04953 | 0.02622428
243 | 0.04177778 | 0.5828725 | 10.04953 | 0.02435112
244 | 0.0385641 | 0.5907491 | 10.18533 | 0.02278171
245 | 0.03535043 | 0.5828725 | 10.04953 | 0.02060479
246 | 0.03213675 | 0.5828725 | 10.04953 | 0.01873163
247 | 0.02892308 | 0.5828725 | 10.04953 | 0.01685847
248 | 0.02249573 | 0.5828725 | 10.04953 | 0.01311214
249 | 0.01767521 | 0.5907491 | 10.18533 | 0.01044162
250 | 0.01446154 | 0.5907491 | 10.18533 | 0.008543141
251 | 0.01124786 | 0.5907491 | 10.18533 | 0.006644665
252 | 0.008034188 | 0.5907491 | 10.18533 | 0.00474619
253 | 0.00642735 | 0.5828725 | 10.04953 | 0.003746326
254 | 0.003213675 | 0.5828725 | 10.04953 | 0.001873163
255 | 0.003213675 | 0.5828725 | 10.04953 | 0.001873163