## Summary
0
Time | 2023-09-23 13:49
ID | pogopinpostvibe
Pixel | 2
Pixel Area | 0.058
Irradiance | 100
Panel Temperature | 0
Voc | 0.9191111
Isc | 0.5198592
Vmp | 0.5077607
Imp | 0.4883526
Pmp | 0.2479663
FF | 0.5189658
Eff | 0.0427528

## Data
| Voltage | Current | Current Density | Power
0 | 0.9191111 | 0 | 0 | 0
1 | 0.9191111 | 0 | 0 | 0
2 | 0.9191111 | 0 | 0 | 0
3 | 0.9207179 | 0 | 0 | 0
4 | 0.9207179 | 0 | 0 | 0
5 | 0.9207179 | 0 | 0 | 0
6 | 0.9223248 | 0 | 0 | 0
7 | 0.9223248 | 0 | 0 | 0
8 | 0.9223248 | 0 | 0 | 0
9 | 0.9239316 | 0 | 0 | 0
10 | 0.9239316 | 0 | 0 | 0
11 | 0.9255385 | 0 | 0 | 0
12 | 0.9255385 | 0 | 0 | 0
13 | 0.9255385 | 0 | 0 | 0
14 | 0.9255385 | 0 | 0 | 0
15 | 0.9271453 | 0 | 0 | 0
16 | 0.9271453 | 0 | 0 | 0
17 | 0.9271453 | 0 | 0 | 0
18 | 0.9287521 | 0 | 0 | 0
19 | 0.9287521 | 0 | 0 | 0
20 | 0.9287521 | 0 | 0 | 0
21 | 0.9287521 | 0 | 0 | 0
22 | 0.9287521 | 0 | 0 | 0
23 | 0.930359 | 0 | 0 | 0
24 | 0.930359 | 0 | 0 | 0
25 | 0.930359 | 0 | 0 | 0
26 | 0.930359 | 0 | 0 | 0
27 | 0.930359 | 0 | 0 | 0
28 | 0.9319658 | 0 | 0 | 0
29 | 0.9319658 | 0 | 0 | 0
30 | 0.9319658 | 0 | 0 | 0
31 | 0.9319658 | 0 | 0 | 0
32 | 0.9335726 | 0 | 0 | 0
33 | 0.9335726 | 0 | 0 | 0
34 | 0.9335726 | 0 | 0 | 0
35 | 0.9335726 | 0 | 0 | 0
36 | 0.9335726 | 0 | 0 | 0
37 | 0.9335726 | 0 | 0 | 0
38 | 0.9351795 | 0 | 0 | 0
39 | 0.9351795 | 0 | 0 | 0
40 | 0.9351795 | 0 | 0 | 0
41 | 0.9351795 | 0 | 0 | 0
42 | 0.9351795 | 0 | 0 | 0
43 | 0.9367863 | 0 | 0 | 0
44 | 0.9367863 | 0 | 0 | 0
45 | 0.9367863 | 0 | 0 | 0
46 | 0.9367863 | 0 | 0 | 0
47 | 0.9367863 | 0 | 0 | 0
48 | 0.9367863 | 0 | 0 | 0
49 | 0.9367863 | 0 | 0 | 0
50 | 0.9367863 | 0 | 0 | 0
51 | 0.9367863 | 0 | 0 | 0
52 | 0.9383932 | 0 | 0 | 0
53 | 0.9383932 | 0 | 0 | 0
54 | 0.9383932 | 0 | 0 | 0
55 | 0.9383932 | 0 | 0 | 0
56 | 0.9383932 | 0 | 0 | 0
57 | 0.9383932 | 0 | 0 | 0
58 | 0.9383932 | 0 | 0 | 0
59 | 0.94 | 0 | 0 | 0
60 | 0.94 | 0 | 0 | 0
61 | 0.94 | 0 | 0 | 0
62 | 0.94 | 0 | 0 | 0
63 | 0.94 | 0 | 0 | 0
64 | 0.94 | 0 | 0 | 0
65 | 0.94 | 0 | 0 | 0
66 | 0.9416068 | 0 | 0 | 0
67 | 0.9416068 | 0 | 0 | 0
68 | 0.9416068 | 0 | 0 | 0
69 | 0.9416068 | 0 | 0 | 0
70 | 0.9416068 | 0 | 0 | 0
71 | 0.9416068 | 0 | 0 | 0
72 | 0.9432137 | 0 | 0 | 0
73 | 0.9432137 | 0 | 0 | 0
74 | 0.9416068 | 0 | 0 | 0
75 | 0.9432137 | 0 | 0 | 0
76 | 0.9432137 | 0 | 0 | 0
77 | 0.9432137 | 0 | 0 | 0
78 | 0.9432137 | 0 | 0 | 0
79 | 0.9432137 | 0 | 0 | 0
80 | 0.9448205 | 0 | 0 | 0
81 | 0.9448205 | 0 | 0 | 0
82 | 0.9448205 | 0 | 0 | 0
83 | 0.9448205 | 0 | 0 | 0
84 | 0.9448205 | 0 | 0 | 0
85 | 0.9448205 | 0 | 0 | 0
86 | 0.9448205 | 0 | 0 | 0
87 | 0.9448205 | 0 | 0 | 0
88 | 0.9448205 | 0 | 0 | 0
89 | 0.9448205 | 0 | 0 | 0
90 | 0.9464274 | 0 | 0 | 0
91 | 0.9464274 | 0 | 0 | 0
92 | 0.9464274 | 0 | 0 | 0
93 | 0.9464274 | 0 | 0 | 0
94 | 0.9464274 | 0 | 0 | 0
95 | 0.9464274 | 0 | 0 | 0
96 | 0.9464274 | 0 | 0 | 0
97 | 0.9464274 | 0 | 0 | 0
98 | 0.9464274 | 0 | 0 | 0
99 | 0.9464274 | 0 | 0 | 0
100 | 0.9480342 | 0 | 0 | 0
101 | 0.9480342 | 0 | 0 | 0
102 | 0.9480342 | 0 | 0 | 0
103 | 0.9480342 | 0 | 0 | 0
104 | 0.9480342 | 0 | 0 | 0
105 | 0.9480342 | 0 | 0 | 0
106 | 0.9480342 | 0 | 0 | 0
107 | 0.9480342 | 0 | 0 | 0
108 | 0.9480342 | 0 | 0 | 0
109 | 0.9480342 | 0 | 0 | 0
110 | 0.9480342 | 0 | 0 | 0
111 | 0.949641 | 0 | 0 | 0
112 | 0.949641 | 0 | 0 | 0
113 | 0.949641 | 0 | 0 | 0
114 | 0.949641 | 0 | 0 | 0
115 | 0.949641 | 0 | 0 | 0
116 | 0.949641 | 0 | 0 | 0
117 | 0.949641 | 0 | 0 | 0
118 | 0.9512479 | 0 | 0 | 0
119 | 0.9512479 | 0 | 0 | 0
120 | 0.9512479 | 0 | 0 | 0
121 | 0.9512479 | 0 | 0 | 0
122 | 0.9512479 | 0 | 0 | 0
123 | 0.9512479 | 0 | 0 | 0
124 | 0.9512479 | 0 | 0 | 0
125 | 0.9512479 | 0 | 0 | 0
126 | 0.9512479 | 0 | 0 | 0
127 | 0.9512479 | 0 | 0 | 0
128 | 0.7037949 | 0.3071895 | 5.296371 | 0.2161984
129 | 0.5672137 | 0.433216 | 7.469242 | 0.2457261
130 | 0.5077607 | 0.4883526 | 8.419873 | 0.2479663
131 | 0.4804444 | 0.5041059 | 8.691481 | 0.2421949
132 | 0.4675897 | 0.5198592 | 8.96309 | 0.2430808
133 | 0.4611624 | 0.5198592 | 8.96309 | 0.2397395
134 | 0.4563419 | 0.5198592 | 8.96309 | 0.2372335
135 | 0.4531282 | 0.5198592 | 8.96309 | 0.2355629
136 | 0.4467009 | 0.5198592 | 8.96309 | 0.2322216
137 | 0.4418803 | 0.5198592 | 8.96309 | 0.2297156
138 | 0.4386667 | 0.5198592 | 8.96309 | 0.2280449
139 | 0.435453 | 0.5198592 | 8.96309 | 0.2263743
140 | 0.4322393 | 0.5198592 | 8.96309 | 0.2247036
141 | 0.4290256 | 0.5198592 | 8.96309 | 0.2230329
142 | 0.4274188 | 0.5198592 | 8.96309 | 0.2221976
143 | 0.4242051 | 0.5198592 | 8.96309 | 0.2205269
144 | 0.4145641 | 0.5198592 | 8.96309 | 0.215515
145 | 0.4065299 | 0.5277359 | 9.098894 | 0.2145404
146 | 0.4017094 | 0.5198592 | 8.96309 | 0.2088323
147 | 0.3984957 | 0.5198592 | 8.96309 | 0.2071617
148 | 0.3968889 | 0.5198592 | 8.96309 | 0.2063264
149 | 0.3936752 | 0.5198592 | 8.96309 | 0.2046557
150 | 0.3904615 | 0.5198592 | 8.96309 | 0.202985
151 | 0.3888547 | 0.5119826 | 8.827286 | 0.1990868
152 | 0.3824274 | 0.5198592 | 8.96309 | 0.1988084
153 | 0.3776068 | 0.5198592 | 8.96309 | 0.1963024
154 | 0.3743932 | 0.5198592 | 8.96309 | 0.1946317
155 | 0.3711795 | 0.5198592 | 8.96309 | 0.1929611
156 | 0.3695726 | 0.5198592 | 8.96309 | 0.1921258
157 | 0.366359 | 0.5198592 | 8.96309 | 0.1904551
158 | 0.3647521 | 0.5198592 | 8.96309 | 0.1896198
159 | 0.3615385 | 0.5198592 | 8.96309 | 0.1879491
160 | 0.3438632 | 0.5198592 | 8.96309 | 0.1787605
161 | 0.3326154 | 0.5198592 | 8.96309 | 0.1729132
162 | 0.326188 | 0.5198592 | 8.96309 | 0.1695719
163 | 0.3213675 | 0.5198592 | 8.96309 | 0.1670659
164 | 0.3197607 | 0.5198592 | 8.96309 | 0.1662305
165 | 0.3149402 | 0.5198592 | 8.96309 | 0.1637246
166 | 0.3117265 | 0.5198592 | 8.96309 | 0.1620539
167 | 0.3101197 | 0.5277359 | 9.098894 | 0.1636613
168 | 0.3052991 | 0.5198592 | 8.96309 | 0.1587126
169 | 0.3004786 | 0.5198592 | 8.96309 | 0.1562066
170 | 0.297265 | 0.5198592 | 8.96309 | 0.1545359
171 | 0.2956581 | 0.5198592 | 8.96309 | 0.1537006
172 | 0.2908376 | 0.5198592 | 8.96309 | 0.1511946
173 | 0.2892308 | 0.5277359 | 9.098894 | 0.1526375
174 | 0.2860171 | 0.5198592 | 8.96309 | 0.1486886
175 | 0.2844103 | 0.5277359 | 9.098894 | 0.1500935
176 | 0.2731624 | 0.5198592 | 8.96309 | 0.142006
177 | 0.266735 | 0.5198592 | 8.96309 | 0.1386647
178 | 0.2619145 | 0.5198592 | 8.96309 | 0.1361587
179 | 0.2603077 | 0.5198592 | 8.96309 | 0.1353234
180 | 0.2554872 | 0.5198592 | 8.96309 | 0.1328174
181 | 0.2538803 | 0.5198592 | 8.96309 | 0.131982
182 | 0.2506667 | 0.5198592 | 8.96309 | 0.1303114
183 | 0.2490598 | 0.5198592 | 8.96309 | 0.129476
184 | 0.2426325 | 0.5198592 | 8.96309 | 0.1261347
185 | 0.2394188 | 0.5198592 | 8.96309 | 0.1244641
186 | 0.2345983 | 0.5198592 | 8.96309 | 0.1219581
187 | 0.2329915 | 0.5198592 | 8.96309 | 0.1211228
188 | 0.2297778 | 0.5198592 | 8.96309 | 0.1194521
189 | 0.2265641 | 0.5198592 | 8.96309 | 0.1177814
190 | 0.2249573 | 0.5198592 | 8.96309 | 0.1169461
191 | 0.2233504 | 0.5198592 | 8.96309 | 0.1161108
192 | 0.2345983 | 0.5198592 | 8.96309 | 0.1219581
193 | 0.237812 | 0.5198592 | 8.96309 | 0.1236287
194 | 0.2394188 | 0.5198592 | 8.96309 | 0.1244641
195 | 0.2362051 | 0.5198592 | 8.96309 | 0.1227934
196 | 0.2345983 | 0.5198592 | 8.96309 | 0.1219581
197 | 0.2329915 | 0.5198592 | 8.96309 | 0.1211228
198 | 0.2297778 | 0.5198592 | 8.96309 | 0.1194521
199 | 0.2281709 | 0.5198592 | 8.96309 | 0.1186168
200 | 0.2217436 | 0.5198592 | 8.96309 | 0.1152755
201 | 0.2185299 | 0.5198592 | 8.96309 | 0.1136048
202 | 0.2153162 | 0.5198592 | 8.96309 | 0.1119341
203 | 0.2121026 | 0.5198592 | 8.96309 | 0.1102635
204 | 0.2088889 | 0.5198592 | 8.96309 | 0.1085928
205 | 0.2056752 | 0.5198592 | 8.96309 | 0.1069222
206 | 0.2040684 | 0.5198592 | 8.96309 | 0.1060868
207 | 0.2008547 | 0.5198592 | 8.96309 | 0.1044162
208 | 0.1896068 | 0.5198592 | 8.96309 | 0.09856886
209 | 0.1831795 | 0.5198592 | 8.96309 | 0.09522755
210 | 0.1799658 | 0.5198592 | 8.96309 | 0.09355689
211 | 0.1751453 | 0.5198592 | 8.96309 | 0.0910509
212 | 0.1719316 | 0.5277359 | 9.098894 | 0.09073449
213 | 0.1703248 | 0.5198592 | 8.96309 | 0.08854491
214 | 0.1671111 | 0.5198592 | 8.96309 | 0.08687425
215 | 0.1655043 | 0.5198592 | 8.96309 | 0.08603892
216 | 0.1590769 | 0.5198592 | 8.96309 | 0.08269761
217 | 0.1542564 | 0.5198592 | 8.96309 | 0.08019162
218 | 0.1526496 | 0.5198592 | 8.96309 | 0.07935629
219 | 0.1494359 | 0.5277359 | 9.098894 | 0.07886268
220 | 0.1462222 | 0.5277359 | 9.098894 | 0.07716671
221 | 0.1430085 | 0.5198592 | 8.96309 | 0.07434431
222 | 0.1414017 | 0.5198592 | 8.96309 | 0.07350898
223 | 0.138188 | 0.5198592 | 8.96309 | 0.07183832
224 | 0.118906 | 0.5198592 | 8.96309 | 0.06181437
225 | 0.1076581 | 0.5198592 | 8.96309 | 0.05596707
226 | 0.1012308 | 0.5198592 | 8.96309 | 0.05262575
227 | 0.09801709 | 0.5198592 | 8.96309 | 0.05095509
228 | 0.09480342 | 0.5198592 | 8.96309 | 0.04928443
229 | 0.09158974 | 0.5277359 | 9.098894 | 0.04833519
230 | 0.08998291 | 0.5198592 | 8.96309 | 0.04677844
231 | 0.08676923 | 0.5198592 | 8.96309 | 0.04510779
232 | 0.08194872 | 0.5198592 | 8.96309 | 0.0426018
233 | 0.07712821 | 0.5198592 | 8.96309 | 0.04009581
234 | 0.07391453 | 0.5277359 | 9.098894 | 0.03900735
235 | 0.07070085 | 0.5198592 | 8.96309 | 0.03675449
236 | 0.06909402 | 0.5198592 | 8.96309 | 0.03591916
237 | 0.06588034 | 0.5198592 | 8.96309 | 0.0342485
238 | 0.06266667 | 0.5198592 | 8.96309 | 0.03257784
239 | 0.06105983 | 0.5277359 | 9.098894 | 0.03222346
240 | 0.04981197 | 0.5198592 | 8.96309 | 0.02589521
241 | 0.04338462 | 0.5198592 | 8.96309 | 0.02255389
242 | 0.0385641 | 0.5198592 | 8.96309 | 0.0200479
243 | 0.03535043 | 0.5277359 | 9.098894 | 0.01865569
244 | 0.03374359 | 0.5198592 | 8.96309 | 0.01754192
245 | 0.03052991 | 0.5198592 | 8.96309 | 0.01587126
246 | 0.02731624 | 0.5198592 | 8.96309 | 0.0142006
247 | 0.0257094 | 0.5277359 | 9.098894 | 0.01356777
248 | 0.01928205 | 0.5198592 | 8.96309 | 0.01002395
249 | 0.01446154 | 0.5198592 | 8.96309 | 0.007517964
250 | 0.01124786 | 0.5277359 | 9.098894 | 0.005935901
251 | 0.009641026 | 0.5198592 | 8.96309 | 0.005011976
252 | 0.00642735 | 0.5198592 | 8.96309 | 0.003341317
253 | 0.004820513 | 0.5198592 | 8.96309 | 0.002505988
254 | 0.003213675 | 0.5198592 | 8.96309 | 0.001670659
255 | 0.003213675 | 0.5198592 | 8.96309 | 0.001670659