## Summary
| 0 | 0 | 0 | 0 | 0 | 0
Time | 2023-09-23 13:49 | 2023-09-23 13:49 | 2023-09-23 13:49 | 2023-09-23 13:49 | 2023-09-23 13:49 | 2023-09-23 13:49
ID | pogopinpostvibe | pogopinpostvibe | pogopinpostvibe | pogopinpostvibe | pogopinpostvibe | pogopinpostvibe
Pixel | 0 | 1 | 2 | 3 | 4 | 5
Pixel Area | 0.058 | 0.058 | 0.058 | 0.058 | 0.058 | 0.058
Irradiance | 100 | 100 | 100 | 100 | 100 | 100
Panel Temperature | 0 | 0 | 0 | 0 | 0 | 0
Voc | 0.003213675 | 0.94 | 0.9191111 | 0.004820513 | 0.8660855 | 0.7937778
Isc | 0 | 0.5828725 | 0.5198592 | 0 | 0.3623261 | 0.456846
Vmp | 0.003213675 | 0.5623932 | 0.5077607 | 0.004820513 | 0.445094 | 0.4788376
Imp | 0 | 0.5434892 | 0.4883526 | 0 | 0.2993129 | 0.3465728
Pmp | 0 | 0.3056546 | 0.2479663 | 0 | 0.1332224 | 0.1659521
FF | 0 | 0.5578655 | 0.5189658 | 0 | 0.4245381 | 0.4576294
Eff | 0 | 0.05269907 | 0.0427528 | 0 | 0.02296938 | 0.02861243