## Summary
0
Time | 2023-10-03 14:40
ID | A033_LM_GB
Pixel | 0
Pixel Area | 0.058
Irradiance | 100
Panel Temperature | 0
Voc | 1.047658
Isc | 1.346908
Vmp | 0.870906
Imp | 1.244511
Pmp | 1.083852
FF | 0.7680909
Eff | 0.1868711
Dir | Reverse

## Data
| Voltage | Current | Current Density | Power
0 | 1.047658 | 0 | 0 | 0
1 | 1.047658 | 0 | 0 | 0
2 | 1.047658 | 0 | 0 | 0
3 | 1.047658 | 0 | 0 | 0
4 | 1.047658 | 0 | 0 | 0
5 | 1.047658 | 0 | 0 | 0
6 | 1.047658 | 0 | 0 | 0
7 | 1.047658 | 0 | 0 | 0
8 | 1.047658 | 0 | 0 | 0
9 | 1.047658 | 0 | 0 | 0
10 | 1.047658 | 0 | 0 | 0
11 | 1.047658 | 0 | 0 | 0
12 | 1.047658 | 0 | 0 | 0
13 | 1.047658 | 0 | 0 | 0
14 | 1.047658 | 0 | 0 | 0
15 | 1.047658 | 0 | 0 | 0
16 | 1.047658 | 0 | 0 | 0
17 | 1.047658 | 0 | 0 | 0
18 | 1.047658 | 0 | 0 | 0
19 | 1.047658 | 0 | 0 | 0
20 | 1.047658 | 0 | 0 | 0
21 | 1.047658 | 0 | 0 | 0
22 | 1.047658 | 0 | 0 | 0
23 | 1.047658 | 0 | 0 | 0
24 | 1.047658 | 0 | 0 | 0
25 | 1.047658 | 0 | 0 | 0
26 | 1.047658 | 0 | 0 | 0
27 | 1.047658 | 0 | 0 | 0
28 | 1.047658 | 0 | 0 | 0
29 | 1.047658 | 0 | 0 | 0
30 | 1.047658 | 0 | 0 | 0
31 | 1.047658 | 0 | 0 | 0
32 | 1.047658 | 0 | 0 | 0
33 | 1.047658 | 0 | 0 | 0
34 | 1.047658 | 0 | 0 | 0
35 | 1.047658 | 0 | 0 | 0
36 | 1.047658 | 0 | 0 | 0
37 | 1.047658 | 0 | 0 | 0
38 | 1.047658 | 0 | 0 | 0
39 | 1.047658 | 0 | 0 | 0
40 | 1.047658 | 0 | 0 | 0
41 | 1.047658 | 0 | 0 | 0
42 | 1.047658 | 0 | 0 | 0
43 | 1.047658 | 0 | 0 | 0
44 | 1.047658 | 0 | 0 | 0
45 | 1.046051 | 0 | 0 | 0
46 | 1.047658 | 0 | 0 | 0
47 | 1.047658 | 0 | 0 | 0
48 | 1.047658 | 0 | 0 | 0
49 | 1.047658 | 0 | 0 | 0
50 | 1.047658 | 0 | 0 | 0
51 | 1.047658 | 0 | 0 | 0
52 | 1.047658 | 0 | 0 | 0
53 | 1.047658 | 0 | 0 | 0
54 | 1.047658 | 0 | 0 | 0
55 | 1.047658 | 0 | 0 | 0
56 | 1.047658 | 0 | 0 | 0
57 | 1.047658 | 0 | 0 | 0
58 | 1.047658 | 0 | 0 | 0
59 | 1.047658 | 0 | 0 | 0
60 | 1.047658 | 0 | 0 | 0
61 | 1.047658 | 0 | 0 | 0
62 | 1.047658 | 0 | 0 | 0
63 | 1.046051 | 0 | 0 | 0
64 | 1.047658 | 0 | 0 | 0
65 | 1.047658 | 0 | 0 | 0
66 | 1.047658 | 0 | 0 | 0
67 | 1.047658 | 0 | 0 | 0
68 | 1.047658 | 0 | 0 | 0
69 | 1.047658 | 0 | 0 | 0
70 | 1.047658 | 0 | 0 | 0
71 | 1.047658 | 0 | 0 | 0
72 | 1.047658 | 0 | 0 | 0
73 | 1.047658 | 0 | 0 | 0
74 | 1.047658 | 0 | 0 | 0
75 | 1.047658 | 0 | 0 | 0
76 | 1.046051 | 0 | 0 | 0
77 | 1.047658 | 0 | 0 | 0
78 | 1.047658 | 0 | 0 | 0
79 | 1.047658 | 0 | 0 | 0
80 | 1.047658 | 0 | 0 | 0
81 | 1.047658 | 0 | 0 | 0
82 | 1.047658 | 0 | 0 | 0
83 | 1.047658 | 0 | 0 | 0
84 | 1.047658 | 0 | 0 | 0
85 | 1.047658 | 0 | 0 | 0
86 | 1.047658 | 0 | 0 | 0
87 | 1.046051 | 0 | 0 | 0
88 | 1.047658 | 0 | 0 | 0
89 | 1.047658 | 0 | 0 | 0
90 | 1.047658 | 0 | 0 | 0
91 | 1.047658 | 0 | 0 | 0
92 | 1.047658 | 0 | 0 | 0
93 | 1.046051 | 0 | 0 | 0
94 | 1.047658 | 0 | 0 | 0
95 | 1.047658 | 0 | 0 | 0
96 | 1.047658 | 0 | 0 | 0
97 | 1.047658 | 0 | 0 | 0
98 | 1.047658 | 0 | 0 | 0
99 | 1.047658 | 0 | 0 | 0
100 | 1.047658 | 0 | 0 | 0
101 | 1.047658 | 0 | 0 | 0
102 | 1.047658 | 0 | 0 | 0
103 | 1.047658 | 0 | 0 | 0
104 | 1.047658 | 0 | 0 | 0
105 | 1.047658 | 0 | 0 | 0
106 | 1.047658 | 0 | 0 | 0
107 | 1.047658 | 0 | 0 | 0
108 | 1.047658 | 0 | 0 | 0
109 | 1.047658 | 0 | 0 | 0
110 | 1.047658 | 0 | 0 | 0
111 | 1.047658 | 0 | 0 | 0
112 | 1.047658 | 0 | 0 | 0
113 | 1.047658 | 0 | 0 | 0
114 | 1.046051 | 0 | 0 | 0
115 | 1.047658 | 0 | 0 | 0
116 | 1.047658 | 0 | 0 | 0
117 | 1.046051 | 0 | 0 | 0
118 | 1.046051 | 0 | 0 | 0
119 | 1.047658 | 0 | 0 | 0
120 | 1.047658 | 0 | 0 | 0
121 | 1.047658 | 0 | 0 | 0
122 | 1.047658 | 0 | 0 | 0
123 | 1.047658 | 0 | 0 | 0
124 | 1.047658 | 0 | 0 | 0
125 | 1.047658 | 0 | 0 | 0
126 | 1.047658 | 0 | 0 | 0
127 | 1.046051 | 0 | 0 | 0
128 | 0.9721368 | 0.8034188 | 13.85205 | 0.7810329
129 | 0.949641 | 1.000335 | 17.24716 | 0.9499593
130 | 0.9432137 | 1.039718 | 17.92618 | 0.9806767
131 | 0.9416068 | 1.063348 | 18.33359 | 1.001256
132 | 0.9383932 | 1.071225 | 18.4694 | 1.00523
133 | 0.9367863 | 1.079102 | 18.6052 | 1.010888
134 | 0.9367863 | 1.086978 | 18.74101 | 1.018266
135 | 0.9351795 | 1.086978 | 18.74101 | 1.01652
136 | 0.9319658 | 1.094855 | 18.87681 | 1.020367
137 | 0.9287521 | 1.110608 | 19.14842 | 1.03148
138 | 0.9287521 | 1.110608 | 19.14842 | 1.03148
139 | 0.9271453 | 1.118485 | 19.28422 | 1.036998
140 | 0.9255385 | 1.126362 | 19.42003 | 1.042491
141 | 0.9239316 | 1.126362 | 19.42003 | 1.040681
142 | 0.9223248 | 1.134238 | 19.55583 | 1.046136
143 | 0.9207179 | 1.134238 | 19.55583 | 1.044314
144 | 0.9126838 | 1.165745 | 20.09905 | 1.063956
145 | 0.9078632 | 1.173622 | 20.23485 | 1.065488
146 | 0.9062564 | 1.173622 | 20.23485 | 1.063602
147 | 0.9030427 | 1.189375 | 20.50646 | 1.074056
148 | 0.9014359 | 1.189375 | 20.50646 | 1.072145
149 | 0.8982222 | 1.197252 | 20.64227 | 1.075398
150 | 0.8966154 | 1.197252 | 20.64227 | 1.073474
151 | 0.8950085 | 1.205128 | 20.77807 | 1.0786
152 | 0.8869744 | 1.220882 | 21.04968 | 1.082891
153 | 0.8837607 | 1.220882 | 21.04968 | 1.078967
154 | 0.880547 | 1.228758 | 21.18549 | 1.081979
155 | 0.8789402 | 1.228758 | 21.18549 | 1.080005
156 | 0.8757265 | 1.236635 | 21.32129 | 1.082954
157 | 0.870906 | 1.244511 | 21.45709 | 1.083852
158 | 0.8676923 | 1.244511 | 21.45709 | 1.079853
159 | 0.8644786 | 1.244511 | 21.45709 | 1.075854
160 | 0.8259145 | 1.283895 | 22.13612 | 1.060387
161 | 0.811453 | 1.291771 | 22.27192 | 1.048212
162 | 0.8034188 | 1.299648 | 22.40773 | 1.044162
163 | 0.7985983 | 1.299648 | 22.40773 | 1.037897
164 | 0.7921709 | 1.307525 | 22.54353 | 1.035783
165 | 0.7873504 | 1.307525 | 22.54353 | 1.02948
166 | 0.7825299 | 1.307525 | 22.54353 | 1.023177
167 | 0.7761026 | 1.307525 | 22.54353 | 1.014773
168 | 0.7632479 | 1.315401 | 22.67933 | 1.003977
169 | 0.7552137 | 1.315401 | 22.67933 | 0.9934091
170 | 0.7487863 | 1.315401 | 22.67933 | 0.9849546
171 | 0.742359 | 1.315401 | 22.67933 | 0.9765
172 | 0.7359316 | 1.315401 | 22.67933 | 0.9680455
173 | 0.7311111 | 1.323278 | 22.81514 | 0.9674633
174 | 0.7246838 | 1.323278 | 22.81514 | 0.9589581
175 | 0.7198632 | 1.323278 | 22.81514 | 0.9525792
176 | 0.6877265 | 1.323278 | 22.81514 | 0.9100534
177 | 0.6748718 | 1.331155 | 22.95094 | 0.8983588
178 | 0.6668376 | 1.331155 | 22.95094 | 0.887664
179 | 0.6604103 | 1.331155 | 22.95094 | 0.8791082
180 | 0.6539829 | 1.331155 | 22.95094 | 0.8705524
181 | 0.6475556 | 1.331155 | 22.95094 | 0.8619966
182 | 0.6411282 | 1.331155 | 22.95094 | 0.8534408
183 | 0.6347009 | 1.339031 | 23.08675 | 0.8498843
184 | 0.6186325 | 1.331155 | 22.95094 | 0.8234955
185 | 0.6089915 | 1.339031 | 23.08675 | 0.8154586
186 | 0.6025641 | 1.339031 | 23.08675 | 0.8068522
187 | 0.5961368 | 1.339031 | 23.08675 | 0.7982458
188 | 0.5897094 | 1.339031 | 23.08675 | 0.7896394
189 | 0.5832821 | 1.339031 | 23.08675 | 0.7810329
190 | 0.5768547 | 1.339031 | 23.08675 | 0.7724265
191 | 0.5704274 | 1.339031 | 23.08675 | 0.7638201
192 | 0.6089915 | 1.331155 | 22.95094 | 0.8106618
193 | 0.6170256 | 1.339031 | 23.08675 | 0.8262167
194 | 0.613812 | 1.331155 | 22.95094 | 0.8170787
195 | 0.6089915 | 1.339031 | 23.08675 | 0.8154586
196 | 0.6025641 | 1.339031 | 23.08675 | 0.8068522
197 | 0.5961368 | 1.339031 | 23.08675 | 0.7982458
198 | 0.5897094 | 1.331155 | 22.95094 | 0.7849944
199 | 0.5832821 | 1.339031 | 23.08675 | 0.7810329
200 | 0.5656068 | 1.339031 | 23.08675 | 0.7573653
201 | 0.5575726 | 1.339031 | 23.08675 | 0.7466073
202 | 0.5495385 | 1.339031 | 23.08675 | 0.7358492
203 | 0.5431111 | 1.339031 | 23.08675 | 0.7272428
204 | 0.5366838 | 1.339031 | 23.08675 | 0.7186364
205 | 0.5302564 | 1.339031 | 23.08675 | 0.71003
206 | 0.5238291 | 1.339031 | 23.08675 | 0.7014235
207 | 0.5174017 | 1.339031 | 23.08675 | 0.6928171
208 | 0.4836581 | 1.339031 | 23.08675 | 0.6476334
209 | 0.4691966 | 1.339031 | 23.08675 | 0.6282689
210 | 0.4611624 | 1.339031 | 23.08675 | 0.6175109
211 | 0.454735 | 1.339031 | 23.08675 | 0.6089045
212 | 0.4483077 | 1.346908 | 23.22255 | 0.6038292
213 | 0.4402735 | 1.346908 | 23.22255 | 0.5930079
214 | 0.4338462 | 1.346908 | 23.22255 | 0.5843509
215 | 0.4274188 | 1.346908 | 23.22255 | 0.5756938
216 | 0.4113504 | 1.346908 | 23.22255 | 0.5540512
217 | 0.4001026 | 1.346908 | 23.22255 | 0.5389013
218 | 0.3920684 | 1.346908 | 23.22255 | 0.52808
219 | 0.385641 | 1.346908 | 23.22255 | 0.519423
220 | 0.3792137 | 1.346908 | 23.22255 | 0.5107659
221 | 0.3727863 | 1.339031 | 23.08675 | 0.4991726
222 | 0.366359 | 1.346908 | 23.22255 | 0.4934518
223 | 0.3583248 | 1.346908 | 23.22255 | 0.4826305
224 | 0.297265 | 1.346908 | 23.22255 | 0.4003885
225 | 0.2747692 | 1.346908 | 23.22255 | 0.3700889
226 | 0.2635214 | 1.346908 | 23.22255 | 0.354939
227 | 0.2554872 | 1.346908 | 23.22255 | 0.3441177
228 | 0.2490598 | 1.346908 | 23.22255 | 0.3354607
229 | 0.2410256 | 1.346908 | 23.22255 | 0.3246394
230 | 0.2345983 | 1.346908 | 23.22255 | 0.3159823
231 | 0.2281709 | 1.346908 | 23.22255 | 0.3073253
232 | 0.2121026 | 1.346908 | 23.22255 | 0.2856826
233 | 0.2024615 | 1.346908 | 23.22255 | 0.2726971
234 | 0.1928205 | 1.346908 | 23.22255 | 0.2597115
235 | 0.188 | 1.346908 | 23.22255 | 0.2532187
236 | 0.1799658 | 1.346908 | 23.22255 | 0.2423974
237 | 0.1735385 | 1.346908 | 23.22255 | 0.2337403
238 | 0.1671111 | 1.346908 | 23.22255 | 0.2250833
239 | 0.1606838 | 1.346908 | 23.22255 | 0.2164262
240 | 0.1253333 | 1.346908 | 23.22255 | 0.1688125
241 | 0.1124786 | 1.346908 | 23.22255 | 0.1514984
242 | 0.1028376 | 1.346908 | 23.22255 | 0.1385128
243 | 0.09641026 | 1.346908 | 23.22255 | 0.1298557
244 | 0.08837607 | 1.346908 | 23.22255 | 0.1190344
245 | 0.08194872 | 1.346908 | 23.22255 | 0.1103774
246 | 0.07552137 | 1.346908 | 23.22255 | 0.1017203
247 | 0.06909402 | 1.346908 | 23.22255 | 0.09306328
248 | 0.0514188 | 1.346908 | 23.22255 | 0.0692564
249 | 0.04177778 | 1.354785 | 23.35836 | 0.05659989
250 | 0.03374359 | 1.346908 | 23.22255 | 0.04544951
251 | 0.02892308 | 1.346908 | 23.22255 | 0.03895672
252 | 0.02088889 | 1.346908 | 23.22255 | 0.02813541
253 | 0.01446154 | 1.346908 | 23.22255 | 0.01947836
254 | 0.008034188 | 1.346908 | 23.22255 | 0.01082131
255 | 0.004820513 | 1.346908 | 23.22255 | 0.006492787