## Summary
0
Time | 2023-10-03 14:41
ID | A033_LM_GB
Pixel | 3
Pixel Area | 0.058
Irradiance | 100
Panel Temperature | 0
Voc | 1.042838
Isc | 1.354785
Vmp | 0.8853675
Imp | 1.283895
Pmp | 1.136719
FF | 0.8045741
Eff | 0.195986
Dir | Reverse

## Data
| Voltage | Current | Current Density | Power
0 | 1.042838 | 0 | 0 | 0
1 | 1.042838 | 0 | 0 | 0
2 | 1.042838 | 0 | 0 | 0
3 | 1.042838 | 0 | 0 | 0
4 | 1.042838 | 0 | 0 | 0
5 | 1.042838 | 0 | 0 | 0
6 | 1.042838 | 0 | 0 | 0
7 | 1.042838 | 0 | 0 | 0
8 | 1.042838 | 0 | 0 | 0
9 | 1.044444 | 0 | 0 | 0
10 | 1.044444 | 0 | 0 | 0
11 | 1.044444 | 0 | 0 | 0
12 | 1.042838 | 0 | 0 | 0
13 | 1.044444 | 0 | 0 | 0
14 | 1.044444 | 0 | 0 | 0
15 | 1.044444 | 0 | 0 | 0
16 | 1.044444 | 0 | 0 | 0
17 | 1.044444 | 0 | 0 | 0
18 | 1.044444 | 0 | 0 | 0
19 | 1.046051 | 0 | 0 | 0
20 | 1.044444 | 0 | 0 | 0
21 | 1.044444 | 0 | 0 | 0
22 | 1.044444 | 0 | 0 | 0
23 | 1.044444 | 0 | 0 | 0
24 | 1.044444 | 0 | 0 | 0
25 | 1.046051 | 0 | 0 | 0
26 | 1.046051 | 0 | 0 | 0
27 | 1.046051 | 0 | 0 | 0
28 | 1.046051 | 0 | 0 | 0
29 | 1.044444 | 0 | 0 | 0
30 | 1.044444 | 0 | 0 | 0
31 | 1.046051 | 0 | 0 | 0
32 | 1.046051 | 0 | 0 | 0
33 | 1.046051 | 0 | 0 | 0
34 | 1.046051 | 0 | 0 | 0
35 | 1.046051 | 0 | 0 | 0
36 | 1.046051 | 0 | 0 | 0
37 | 1.046051 | 0 | 0 | 0
38 | 1.046051 | 0 | 0 | 0
39 | 1.046051 | 0 | 0 | 0
40 | 1.046051 | 0 | 0 | 0
41 | 1.046051 | 0 | 0 | 0
42 | 1.046051 | 0 | 0 | 0
43 | 1.046051 | 0 | 0 | 0
44 | 1.046051 | 0 | 0 | 0
45 | 1.047658 | 0 | 0 | 0
46 | 1.047658 | 0 | 0 | 0
47 | 1.046051 | 0 | 0 | 0
48 | 1.047658 | 0 | 0 | 0
49 | 1.046051 | 0 | 0 | 0
50 | 1.047658 | 0 | 0 | 0
51 | 1.047658 | 0 | 0 | 0
52 | 1.047658 | 0 | 0 | 0
53 | 1.047658 | 0 | 0 | 0
54 | 1.046051 | 0 | 0 | 0
55 | 1.047658 | 0 | 0 | 0
56 | 1.047658 | 0 | 0 | 0
57 | 1.047658 | 0 | 0 | 0
58 | 1.047658 | 0 | 0 | 0
59 | 1.047658 | 0 | 0 | 0
60 | 1.047658 | 0 | 0 | 0
61 | 1.047658 | 0 | 0 | 0
62 | 1.047658 | 0 | 0 | 0
63 | 1.047658 | 0 | 0 | 0
64 | 1.047658 | 0 | 0 | 0
65 | 1.047658 | 0 | 0 | 0
66 | 1.047658 | 0 | 0 | 0
67 | 1.047658 | 0 | 0 | 0
68 | 1.049265 | 0 | 0 | 0
69 | 1.047658 | 0 | 0 | 0
70 | 1.047658 | 0 | 0 | 0
71 | 1.049265 | 0 | 0 | 0
72 | 1.049265 | 0 | 0 | 0
73 | 1.049265 | 0 | 0 | 0
74 | 1.047658 | 0 | 0 | 0
75 | 1.047658 | 0 | 0 | 0
76 | 1.049265 | 0 | 0 | 0
77 | 1.049265 | 0 | 0 | 0
78 | 1.049265 | 0 | 0 | 0
79 | 1.049265 | 0 | 0 | 0
80 | 1.049265 | 0 | 0 | 0
81 | 1.049265 | 0 | 0 | 0
82 | 1.049265 | 0 | 0 | 0
83 | 1.049265 | 0 | 0 | 0
84 | 1.049265 | 0 | 0 | 0
85 | 1.049265 | 0 | 0 | 0
86 | 1.049265 | 0 | 0 | 0
87 | 1.049265 | 0 | 0 | 0
88 | 1.049265 | 0 | 0 | 0
89 | 1.049265 | 0 | 0 | 0
90 | 1.049265 | 0 | 0 | 0
91 | 1.049265 | 0 | 0 | 0
92 | 1.049265 | 0 | 0 | 0
93 | 1.049265 | 0 | 0 | 0
94 | 1.049265 | 0 | 0 | 0
95 | 1.049265 | 0 | 0 | 0
96 | 1.049265 | 0 | 0 | 0
97 | 1.049265 | 0 | 0 | 0
98 | 1.049265 | 0 | 0 | 0
99 | 1.049265 | 0 | 0 | 0
100 | 1.049265 | 0 | 0 | 0
101 | 1.050872 | 0 | 0 | 0
102 | 1.049265 | 0 | 0 | 0
103 | 1.049265 | 0 | 0 | 0
104 | 1.049265 | 0 | 0 | 0
105 | 1.049265 | 0 | 0 | 0
106 | 1.050872 | 0 | 0 | 0
107 | 1.050872 | 0 | 0 | 0
108 | 1.050872 | 0 | 0 | 0
109 | 1.049265 | 0 | 0 | 0
110 | 1.050872 | 0 | 0 | 0
111 | 1.050872 | 0 | 0 | 0
112 | 1.050872 | 0 | 0 | 0
113 | 1.050872 | 0 | 0 | 0
114 | 1.050872 | 0 | 0 | 0
115 | 1.050872 | 0 | 0 | 0
116 | 1.050872 | 0 | 0 | 0
117 | 1.050872 | 0 | 0 | 0
118 | 1.050872 | 0 | 0 | 0
119 | 1.050872 | 0 | 0 | 0
120 | 1.050872 | 0 | 0 | 0
121 | 1.050872 | 0 | 0 | 0
122 | 1.050872 | 0 | 0 | 0
123 | 1.050872 | 0 | 0 | 0
124 | 1.050872 | 0 | 0 | 0
125 | 1.050872 | 0 | 0 | 0
126 | 1.050872 | 0 | 0 | 0
127 | 1.052479 | 0 | 0 | 0
128 | 0.9801709 | 0.8112955 | 13.98785 | 0.7952082
129 | 0.9576752 | 1.008212 | 17.38296 | 0.9655395
130 | 0.9528547 | 1.063348 | 18.33359 | 1.013217
131 | 0.949641 | 1.079102 | 18.6052 | 1.024759
132 | 0.949641 | 1.079102 | 18.6052 | 1.024759
133 | 0.9480342 | 1.086978 | 18.74101 | 1.030493
134 | 0.9464274 | 1.094855 | 18.87681 | 1.036201
135 | 0.9448205 | 1.102732 | 19.01262 | 1.041884
136 | 0.9432137 | 1.110608 | 19.14842 | 1.047541
137 | 0.9416068 | 1.118485 | 19.28422 | 1.053173
138 | 0.94 | 1.126362 | 19.42003 | 1.05878
139 | 0.9383932 | 1.126362 | 19.42003 | 1.05697
140 | 0.9367863 | 1.142115 | 19.69164 | 1.069918
141 | 0.9367863 | 1.142115 | 19.69164 | 1.069918
142 | 0.9351795 | 1.149992 | 19.82744 | 1.075449
143 | 0.9335726 | 1.157868 | 19.96325 | 1.080954
144 | 0.9271453 | 1.181498 | 20.37066 | 1.095421
145 | 0.9223248 | 1.197252 | 20.64227 | 1.104255
146 | 0.9207179 | 1.197252 | 20.64227 | 1.102331
147 | 0.9191111 | 1.205128 | 20.77807 | 1.107647
148 | 0.9175043 | 1.213005 | 20.91388 | 1.112937
149 | 0.9158974 | 1.213005 | 20.91388 | 1.110988
150 | 0.9126838 | 1.220882 | 21.04968 | 1.114279
151 | 0.9126838 | 1.228758 | 21.18549 | 1.121468
152 | 0.9062564 | 1.244511 | 21.45709 | 1.127847
153 | 0.9030427 | 1.252388 | 21.5929 | 1.13096
154 | 0.8998291 | 1.252388 | 21.5929 | 1.126935
155 | 0.8966154 | 1.260265 | 21.7287 | 1.129973
156 | 0.8950085 | 1.268141 | 21.86451 | 1.134997
157 | 0.8917949 | 1.268141 | 21.86451 | 1.130922
158 | 0.8885812 | 1.276018 | 22.00031 | 1.133846
159 | 0.8853675 | 1.283895 | 22.13612 | 1.136719
160 | 0.8468034 | 1.315401 | 22.67933 | 1.113886
161 | 0.8323419 | 1.323278 | 22.81514 | 1.10142
162 | 0.8259145 | 1.331155 | 22.95094 | 1.09942
163 | 0.8194872 | 1.331155 | 22.95094 | 1.090864
164 | 0.811453 | 1.331155 | 22.95094 | 1.080169
165 | 0.8066325 | 1.331155 | 22.95094 | 1.073753
166 | 0.8002051 | 1.339031 | 23.08675 | 1.0715
167 | 0.7953846 | 1.339031 | 23.08675 | 1.065045
168 | 0.7793162 | 1.339031 | 23.08675 | 1.043529
169 | 0.7712821 | 1.339031 | 23.08675 | 1.032771
170 | 0.7632479 | 1.346908 | 23.22255 | 1.028025
171 | 0.7568205 | 1.346908 | 23.22255 | 1.019368
172 | 0.7503932 | 1.346908 | 23.22255 | 1.010711
173 | 0.7439658 | 1.346908 | 23.22255 | 1.002053
174 | 0.7375385 | 1.346908 | 23.22255 | 0.9933964
175 | 0.7311111 | 1.346908 | 23.22255 | 0.9847394
176 | 0.6989744 | 1.346908 | 23.22255 | 0.9414542
177 | 0.6845128 | 1.354785 | 23.35836 | 0.9273675
178 | 0.6748718 | 1.346908 | 23.22255 | 0.9089902
179 | 0.6684444 | 1.346908 | 23.22255 | 0.9003332
180 | 0.6620171 | 1.346908 | 23.22255 | 0.8916761
181 | 0.6555897 | 1.346908 | 23.22255 | 0.8830191
182 | 0.6491624 | 1.346908 | 23.22255 | 0.874362
183 | 0.642735 | 1.346908 | 23.22255 | 0.865705
184 | 0.6250598 | 1.346908 | 23.22255 | 0.8418981
185 | 0.6154188 | 1.354785 | 23.35836 | 0.8337599
186 | 0.6089915 | 1.346908 | 23.22255 | 0.8202555
187 | 0.6025641 | 1.346908 | 23.22255 | 0.8115984
188 | 0.5961368 | 1.346908 | 23.22255 | 0.8029414
189 | 0.5897094 | 1.346908 | 23.22255 | 0.7942843
190 | 0.5816752 | 1.354785 | 23.35836 | 0.7880447
191 | 0.5752479 | 1.346908 | 23.22255 | 0.7748059
192 | 0.6154188 | 1.346908 | 23.22255 | 0.8289125
193 | 0.623453 | 1.346908 | 23.22255 | 0.8397338
194 | 0.6202393 | 1.346908 | 23.22255 | 0.8354053
195 | 0.6154188 | 1.346908 | 23.22255 | 0.8289125
196 | 0.6073846 | 1.354785 | 23.35836 | 0.8228754
197 | 0.6025641 | 1.346908 | 23.22255 | 0.8115984
198 | 0.5961368 | 1.354785 | 23.35836 | 0.8076369
199 | 0.5897094 | 1.354785 | 23.35836 | 0.7989292
200 | 0.5720342 | 1.346908 | 23.22255 | 0.7704774
201 | 0.5623932 | 1.346908 | 23.22255 | 0.7574918
202 | 0.554359 | 1.346908 | 23.22255 | 0.7466705
203 | 0.5479316 | 1.346908 | 23.22255 | 0.7380135
204 | 0.5415043 | 1.346908 | 23.22255 | 0.7293564
205 | 0.5350769 | 1.346908 | 23.22255 | 0.7206994
206 | 0.5286496 | 1.346908 | 23.22255 | 0.7120423
207 | 0.5222222 | 1.346908 | 23.22255 | 0.7033853
208 | 0.4884786 | 1.346908 | 23.22255 | 0.6579358
209 | 0.4724103 | 1.346908 | 23.22255 | 0.6362932
210 | 0.4643761 | 1.354785 | 23.35836 | 0.6291296
211 | 0.4579487 | 1.354785 | 23.35836 | 0.6204219
212 | 0.4515214 | 1.346908 | 23.22255 | 0.6081577
213 | 0.445094 | 1.354785 | 23.35836 | 0.6030065
214 | 0.4370598 | 1.354785 | 23.35836 | 0.5921219
215 | 0.4306325 | 1.346908 | 23.22255 | 0.5800223
216 | 0.4129573 | 1.346908 | 23.22255 | 0.5562154
217 | 0.4033162 | 1.346908 | 23.22255 | 0.5432299
218 | 0.3952821 | 1.346908 | 23.22255 | 0.5324086
219 | 0.3888547 | 1.354785 | 23.35836 | 0.5268144
220 | 0.3808205 | 1.346908 | 23.22255 | 0.5129302
221 | 0.3743932 | 1.346908 | 23.22255 | 0.5042731
222 | 0.3679658 | 1.346908 | 23.22255 | 0.4956161
223 | 0.3615385 | 1.354785 | 23.35836 | 0.4898068
224 | 0.2988718 | 1.354785 | 23.35836 | 0.4049069
225 | 0.2747692 | 1.354785 | 23.35836 | 0.3722531
226 | 0.2651282 | 1.354785 | 23.35836 | 0.3591916
227 | 0.257094 | 1.354785 | 23.35836 | 0.348307
228 | 0.2490598 | 1.346908 | 23.22255 | 0.3354607
229 | 0.2426325 | 1.354785 | 23.35836 | 0.3287148
230 | 0.2362051 | 1.354785 | 23.35836 | 0.3200071
231 | 0.2297778 | 1.354785 | 23.35836 | 0.3112994
232 | 0.2121026 | 1.354785 | 23.35836 | 0.2873533
233 | 0.2024615 | 1.354785 | 23.35836 | 0.2742918
234 | 0.1944274 | 1.354785 | 23.35836 | 0.2634072
235 | 0.188 | 1.354785 | 23.35836 | 0.2546995
236 | 0.1799658 | 1.354785 | 23.35836 | 0.2438149
237 | 0.1735385 | 1.354785 | 23.35836 | 0.2351072
238 | 0.1671111 | 1.354785 | 23.35836 | 0.2263996
239 | 0.1606838 | 1.354785 | 23.35836 | 0.2176919
240 | 0.1269402 | 1.354785 | 23.35836 | 0.1719766
241 | 0.1124786 | 1.354785 | 23.35836 | 0.1523843
242 | 0.1044444 | 1.354785 | 23.35836 | 0.1414997
243 | 0.09641026 | 1.354785 | 23.35836 | 0.1306151
244 | 0.08837607 | 1.354785 | 23.35836 | 0.1197305
245 | 0.08355556 | 1.354785 | 23.35836 | 0.1131998
246 | 0.07552137 | 1.346908 | 23.22255 | 0.1017203
247 | 0.06909402 | 1.354785 | 23.35836 | 0.09360751
248 | 0.05302564 | 1.354785 | 23.35836 | 0.07183832
249 | 0.04338462 | 1.354785 | 23.35836 | 0.05877681
250 | 0.03535043 | 1.354785 | 23.35836 | 0.04789222
251 | 0.02892308 | 1.354785 | 23.35836 | 0.03918454
252 | 0.02088889 | 1.354785 | 23.35836 | 0.02829995
253 | 0.01446154 | 1.354785 | 23.35836 | 0.01959227
254 | 0.008034188 | 1.354785 | 23.35836 | 0.01088459
255 | 0.004820513 | 1.354785 | 23.35836 | 0.006530757