## Summary
0
Time | 2023-10-03 14:41
ID | A033_LM_GB
Pixel | 5
Pixel Area | 0.058
Irradiance | 100
Panel Temperature | 0
Voc | 1.033197
Isc | 1.362661
Vmp | 0.880547
Imp | 1.268141
Pmp | 1.116658
FF | 0.793139
Eff | 0.1925273
Dir | Reverse

## Data
| Voltage | Current | Current Density | Power
0 | 1.033197 | 0 | 0 | 0
1 | 1.033197 | 0 | 0 | 0
2 | 1.033197 | 0 | 0 | 0
3 | 1.033197 | 0 | 0 | 0
4 | 1.033197 | 0 | 0 | 0
5 | 1.033197 | 0 | 0 | 0
6 | 1.033197 | 0 | 0 | 0
7 | 1.033197 | 0 | 0 | 0
8 | 1.033197 | 0 | 0 | 0
9 | 1.034803 | 0 | 0 | 0
10 | 1.034803 | 0 | 0 | 0
11 | 1.034803 | 0 | 0 | 0
12 | 1.034803 | 0 | 0 | 0
13 | 1.034803 | 0 | 0 | 0
14 | 1.034803 | 0 | 0 | 0
15 | 1.034803 | 0 | 0 | 0
16 | 1.034803 | 0 | 0 | 0
17 | 1.034803 | 0 | 0 | 0
18 | 1.034803 | 0 | 0 | 0
19 | 1.03641 | 0 | 0 | 0
20 | 1.03641 | 0 | 0 | 0
21 | 1.03641 | 0 | 0 | 0
22 | 1.03641 | 0 | 0 | 0
23 | 1.03641 | 0 | 0 | 0
24 | 1.03641 | 0 | 0 | 0
25 | 1.03641 | 0 | 0 | 0
26 | 1.03641 | 0 | 0 | 0
27 | 1.03641 | 0 | 0 | 0
28 | 1.03641 | 0 | 0 | 0
29 | 1.03641 | 0 | 0 | 0
30 | 1.03641 | 0 | 0 | 0
31 | 1.03641 | 0 | 0 | 0
32 | 1.03641 | 0 | 0 | 0
33 | 1.03641 | 0 | 0 | 0
34 | 1.03641 | 0 | 0 | 0
35 | 1.038017 | 0 | 0 | 0
36 | 1.038017 | 0 | 0 | 0
37 | 1.038017 | 0 | 0 | 0
38 | 1.038017 | 0 | 0 | 0
39 | 1.038017 | 0 | 0 | 0
40 | 1.038017 | 0 | 0 | 0
41 | 1.038017 | 0 | 0 | 0
42 | 1.038017 | 0 | 0 | 0
43 | 1.038017 | 0 | 0 | 0
44 | 1.038017 | 0 | 0 | 0
45 | 1.039624 | 0 | 0 | 0
46 | 1.038017 | 0 | 0 | 0
47 | 1.038017 | 0 | 0 | 0
48 | 1.038017 | 0 | 0 | 0
49 | 1.038017 | 0 | 0 | 0
50 | 1.039624 | 0 | 0 | 0
51 | 1.039624 | 0 | 0 | 0
52 | 1.039624 | 0 | 0 | 0
53 | 1.038017 | 0 | 0 | 0
54 | 1.039624 | 0 | 0 | 0
55 | 1.038017 | 0 | 0 | 0
56 | 1.039624 | 0 | 0 | 0
57 | 1.039624 | 0 | 0 | 0
58 | 1.039624 | 0 | 0 | 0
59 | 1.039624 | 0 | 0 | 0
60 | 1.039624 | 0 | 0 | 0
61 | 1.039624 | 0 | 0 | 0
62 | 1.039624 | 0 | 0 | 0
63 | 1.039624 | 0 | 0 | 0
64 | 1.039624 | 0 | 0 | 0
65 | 1.041231 | 0 | 0 | 0
66 | 1.039624 | 0 | 0 | 0
67 | 1.039624 | 0 | 0 | 0
68 | 1.039624 | 0 | 0 | 0
69 | 1.039624 | 0 | 0 | 0
70 | 1.041231 | 0 | 0 | 0
71 | 1.041231 | 0 | 0 | 0
72 | 1.041231 | 0 | 0 | 0
73 | 1.041231 | 0 | 0 | 0
74 | 1.039624 | 0 | 0 | 0
75 | 1.041231 | 0 | 0 | 0
76 | 1.041231 | 0 | 0 | 0
77 | 1.041231 | 0 | 0 | 0
78 | 1.041231 | 0 | 0 | 0
79 | 1.041231 | 0 | 0 | 0
80 | 1.041231 | 0 | 0 | 0
81 | 1.041231 | 0 | 0 | 0
82 | 1.041231 | 0 | 0 | 0
83 | 1.041231 | 0 | 0 | 0
84 | 1.041231 | 0 | 0 | 0
85 | 1.041231 | 0 | 0 | 0
86 | 1.041231 | 0 | 0 | 0
87 | 1.041231 | 0 | 0 | 0
88 | 1.041231 | 0 | 0 | 0
89 | 1.041231 | 0 | 0 | 0
90 | 1.041231 | 0 | 0 | 0
91 | 1.041231 | 0 | 0 | 0
92 | 1.041231 | 0 | 0 | 0
93 | 1.042838 | 0 | 0 | 0
94 | 1.041231 | 0 | 0 | 0
95 | 1.042838 | 0 | 0 | 0
96 | 1.042838 | 0 | 0 | 0
97 | 1.042838 | 0 | 0 | 0
98 | 1.042838 | 0 | 0 | 0
99 | 1.042838 | 0 | 0 | 0
100 | 1.042838 | 0 | 0 | 0
101 | 1.042838 | 0 | 0 | 0
102 | 1.042838 | 0 | 0 | 0
103 | 1.042838 | 0 | 0 | 0
104 | 1.042838 | 0 | 0 | 0
105 | 1.042838 | 0 | 0 | 0
106 | 1.042838 | 0 | 0 | 0
107 | 1.042838 | 0 | 0 | 0
108 | 1.042838 | 0 | 0 | 0
109 | 1.042838 | 0 | 0 | 0
110 | 1.042838 | 0 | 0 | 0
111 | 1.042838 | 0 | 0 | 0
112 | 1.042838 | 0 | 0 | 0
113 | 1.042838 | 0 | 0 | 0
114 | 1.042838 | 0 | 0 | 0
115 | 1.042838 | 0 | 0 | 0
116 | 1.044444 | 0 | 0 | 0
117 | 1.044444 | 0 | 0 | 0
118 | 1.042838 | 0 | 0 | 0
119 | 1.042838 | 0 | 0 | 0
120 | 1.042838 | 0 | 0 | 0
121 | 1.044444 | 0 | 0 | 0
122 | 1.044444 | 0 | 0 | 0
123 | 1.044444 | 0 | 0 | 0
124 | 1.044444 | 0 | 0 | 0
125 | 1.044444 | 0 | 0 | 0
126 | 1.044444 | 0 | 0 | 0
127 | 1.044444 | 0 | 0 | 0
128 | 0.9705299 | 0.8034188 | 13.85205 | 0.779742
129 | 0.949641 | 1.000335 | 17.24716 | 0.9499593
130 | 0.9432137 | 1.047595 | 18.06198 | 0.988106
131 | 0.9416068 | 1.063348 | 18.33359 | 1.001256
132 | 0.9416068 | 1.071225 | 18.4694 | 1.008673
133 | 0.94 | 1.079102 | 18.6052 | 1.014356
134 | 0.9383932 | 1.086978 | 18.74101 | 1.020013
135 | 0.9367863 | 1.086978 | 18.74101 | 1.018266
136 | 0.9351795 | 1.102732 | 19.01262 | 1.031252
137 | 0.9335726 | 1.110608 | 19.14842 | 1.036834
138 | 0.9319658 | 1.118485 | 19.28422 | 1.04239
139 | 0.930359 | 1.118485 | 19.28422 | 1.040593
140 | 0.9287521 | 1.126362 | 19.42003 | 1.046111
141 | 0.9287521 | 1.126362 | 19.42003 | 1.046111
142 | 0.9271453 | 1.142115 | 19.69164 | 1.058907
143 | 0.9255385 | 1.142115 | 19.69164 | 1.057071
144 | 0.9175043 | 1.173622 | 20.23485 | 1.076803
145 | 0.9142906 | 1.181498 | 20.37066 | 1.080233
146 | 0.9126838 | 1.189375 | 20.50646 | 1.085523
147 | 0.9110769 | 1.197252 | 20.64227 | 1.090788
148 | 0.9094701 | 1.197252 | 20.64227 | 1.088864
149 | 0.9062564 | 1.205128 | 20.77807 | 1.092155
150 | 0.9046496 | 1.213005 | 20.91388 | 1.097344
151 | 0.9030427 | 1.220882 | 21.04968 | 1.102508
152 | 0.8982222 | 1.228758 | 21.18549 | 1.103698
153 | 0.8934017 | 1.236635 | 21.32129 | 1.104812
154 | 0.8917949 | 1.244511 | 21.45709 | 1.109849
155 | 0.8885812 | 1.252388 | 21.5929 | 1.112849
156 | 0.8869744 | 1.252388 | 21.5929 | 1.110836
157 | 0.8837607 | 1.260265 | 21.7287 | 1.113772
158 | 0.880547 | 1.268141 | 21.86451 | 1.116658
159 | 0.8773333 | 1.268141 | 21.86451 | 1.112583
160 | 0.8419829 | 1.307525 | 22.54353 | 1.100913
161 | 0.8275214 | 1.315401 | 22.67933 | 1.088523
162 | 0.821094 | 1.323278 | 22.81514 | 1.086536
163 | 0.8146667 | 1.323278 | 22.81514 | 1.078031
164 | 0.8082393 | 1.331155 | 22.95094 | 1.075892
165 | 0.8034188 | 1.331155 | 22.95094 | 1.069475
166 | 0.7985983 | 1.331155 | 22.95094 | 1.063058
167 | 0.7937778 | 1.331155 | 22.95094 | 1.056641
168 | 0.7777094 | 1.339031 | 23.08675 | 1.041377
169 | 0.7696752 | 1.339031 | 23.08675 | 1.030619
170 | 0.7632479 | 1.346908 | 23.22255 | 1.028025
171 | 0.7568205 | 1.346908 | 23.22255 | 1.019368
172 | 0.7503932 | 1.346908 | 23.22255 | 1.010711
173 | 0.7439658 | 1.346908 | 23.22255 | 1.002053
174 | 0.7391453 | 1.346908 | 23.22255 | 0.9955607
175 | 0.7327179 | 1.346908 | 23.22255 | 0.9869037
176 | 0.7005812 | 1.346908 | 23.22255 | 0.9436184
177 | 0.6861197 | 1.346908 | 23.22255 | 0.9241401
178 | 0.6780855 | 1.354785 | 23.35836 | 0.9186598
179 | 0.6700513 | 1.354785 | 23.35836 | 0.9077752
180 | 0.6636239 | 1.354785 | 23.35836 | 0.8990675
181 | 0.6571966 | 1.354785 | 23.35836 | 0.8903598
182 | 0.6507692 | 1.354785 | 23.35836 | 0.8816522
183 | 0.6459487 | 1.354785 | 23.35836 | 0.8751214
184 | 0.6266667 | 1.354785 | 23.35836 | 0.8489984
185 | 0.6186325 | 1.354785 | 23.35836 | 0.8381138
186 | 0.6105983 | 1.354785 | 23.35836 | 0.8272292
187 | 0.6057778 | 1.354785 | 23.35836 | 0.8206984
188 | 0.5977436 | 1.354785 | 23.35836 | 0.8098138
189 | 0.5913162 | 1.354785 | 23.35836 | 0.8011062
190 | 0.5848889 | 1.354785 | 23.35836 | 0.7923985
191 | 0.5784615 | 1.354785 | 23.35836 | 0.7836908
192 | 0.6186325 | 1.354785 | 23.35836 | 0.8381138
193 | 0.6266667 | 1.354785 | 23.35836 | 0.8489984
194 | 0.623453 | 1.354785 | 23.35836 | 0.8446445
195 | 0.6170256 | 1.354785 | 23.35836 | 0.8359369
196 | 0.6105983 | 1.354785 | 23.35836 | 0.8272292
197 | 0.6041709 | 1.354785 | 23.35836 | 0.8185215
198 | 0.5993504 | 1.354785 | 23.35836 | 0.8119908
199 | 0.5929231 | 1.362661 | 23.49416 | 0.8079533
200 | 0.573641 | 1.354785 | 23.35836 | 0.7771601
201 | 0.5656068 | 1.354785 | 23.35836 | 0.7662755
202 | 0.5575726 | 1.354785 | 23.35836 | 0.7553909
203 | 0.5511453 | 1.354785 | 23.35836 | 0.7466832
204 | 0.5447179 | 1.354785 | 23.35836 | 0.7379755
205 | 0.5366838 | 1.354785 | 23.35836 | 0.7270909
206 | 0.5302564 | 1.354785 | 23.35836 | 0.7183832
207 | 0.5238291 | 1.362661 | 23.49416 | 0.7138016
208 | 0.4900855 | 1.354785 | 23.35836 | 0.6639603
209 | 0.4756239 | 1.362661 | 23.49416 | 0.6481143
210 | 0.4675897 | 1.354785 | 23.35836 | 0.6334834
211 | 0.4595556 | 1.362661 | 23.49416 | 0.6262186
212 | 0.4531282 | 1.354785 | 23.35836 | 0.6138911
213 | 0.4467009 | 1.362661 | 23.49416 | 0.608702
214 | 0.4402735 | 1.362661 | 23.49416 | 0.5999437
215 | 0.4322393 | 1.354785 | 23.35836 | 0.5855912
216 | 0.4161709 | 1.362661 | 23.49416 | 0.5671
217 | 0.4065299 | 1.362661 | 23.49416 | 0.5539626
218 | 0.3984957 | 1.362661 | 23.49416 | 0.5430147
219 | 0.3904615 | 1.362661 | 23.49416 | 0.5320668
220 | 0.3840342 | 1.362661 | 23.49416 | 0.5233085
221 | 0.376 | 1.362661 | 23.49416 | 0.5123607
222 | 0.3711795 | 1.362661 | 23.49416 | 0.5057919
223 | 0.3647521 | 1.362661 | 23.49416 | 0.4970336
224 | 0.3004786 | 1.362661 | 23.49416 | 0.4094506
225 | 0.2763761 | 1.362661 | 23.49416 | 0.376607
226 | 0.266735 | 1.362661 | 23.49416 | 0.3634695
227 | 0.2587009 | 1.362661 | 23.49416 | 0.3525216
228 | 0.2522735 | 1.362661 | 23.49416 | 0.3437633
229 | 0.2458462 | 1.362661 | 23.49416 | 0.335005
230 | 0.237812 | 1.362661 | 23.49416 | 0.3240572
231 | 0.2313846 | 1.362661 | 23.49416 | 0.3152989
232 | 0.2137094 | 1.362661 | 23.49416 | 0.2912135
233 | 0.2040684 | 1.362661 | 23.49416 | 0.2780761
234 | 0.1960342 | 1.362661 | 23.49416 | 0.2671282
235 | 0.1896068 | 1.362661 | 23.49416 | 0.2583699
236 | 0.1815726 | 1.362661 | 23.49416 | 0.247422
237 | 0.1751453 | 1.362661 | 23.49416 | 0.2386637
238 | 0.1687179 | 1.362661 | 23.49416 | 0.2299054
239 | 0.1622906 | 1.362661 | 23.49416 | 0.2211471
240 | 0.1269402 | 1.362661 | 23.49416 | 0.1729765
241 | 0.1124786 | 1.362661 | 23.49416 | 0.1532703
242 | 0.1044444 | 1.362661 | 23.49416 | 0.1423224
243 | 0.09641026 | 1.362661 | 23.49416 | 0.1313745
244 | 0.08998291 | 1.362661 | 23.49416 | 0.1226162
245 | 0.08194872 | 1.362661 | 23.49416 | 0.1116683
246 | 0.07552137 | 1.362661 | 23.49416 | 0.10291
247 | 0.06909402 | 1.362661 | 23.49416 | 0.09415174
248 | 0.0514188 | 1.362661 | 23.49416 | 0.07006641
249 | 0.04338462 | 1.362661 | 23.49416 | 0.05911854
250 | 0.03535043 | 1.362661 | 23.49416 | 0.04817066
251 | 0.02892308 | 1.362661 | 23.49416 | 0.03941236
252 | 0.02088889 | 1.362661 | 23.49416 | 0.02846448
253 | 0.01446154 | 1.362661 | 23.49416 | 0.01970618
254 | 0.008034188 | 1.362661 | 23.49416 | 0.01094788
255 | 0.004820513 | 1.362661 | 23.49416 | 0.006568726