## Summary
| 0 | 0 | 0 | 0 | 0 | 0 | 0 | 0 | 0 | 0 | 0 | 0
Time | 2023-10-05 14:39 | 2023-10-05 14:39 | 2023-10-05 14:39 | 2023-10-05 14:39 | 2023-10-05 14:39 | 2023-10-05 14:39 | 2023-10-05 14:39 | 2023-10-05 14:39 | 2023-10-05 14:40 | 2023-10-05 14:40 | 2023-10-05 14:40 | 2023-10-05 14:40
ID | A033_LM_GB_IP | A033_LM_GB_IP | A033_LM_GB_IP | A033_LM_GB_IP | A033_LM_GB_IP | A033_LM_GB_IP | A033_LM_GB_IP | A033_LM_GB_IP | A033_LM_GB_IP | A033_LM_GB_IP | A033_LM_GB_IP | A033_LM_GB_IP
Pixel | 0 | 1 | 2 | 3 | 4 | 5 | 0 | 1 | 2 | 3 | 4 | 5
Pixel Area | 0.058 | 0.058 | 0.058 | 0.058 | 0.058 | 0.058 | 0.058 | 0.058 | 0.058 | 0.058 | 0.058 | 0.058
Irradiance | 100 | 100 | 100 | 100 | 100 | 100 | 100 | 100 | 100 | 100 | 100 | 100
Panel Temperature | 0 | 0 | 0 | 0 | 0 | 0 | 0 | 0 | 0 | 0 | 0 | 0
Voc | 0.003213675 | 0.004820513 | 0.004820513 | 0.004820513 | 0.003213675 | 0.001606838 | 0.003213675 | 1.044444 | 0.3872479 | 0.5977436 | 0.2329915 | 0.8484103
Isc | 0 | 0 | 0.007876655 | 0 | 0.007876655 | 0 | 0.7246523 | 1.039718 | 0 | 0.9294453 | 0 | 0.7246523
Vmp | 0.6764786 | 0.9078632 | 0.00642735 | 0.3085128 | 0.00642735 | 0.6716581 | 0.7407521 | 0.8692991 | 0.2394188 | 0.2956581 | 0.2072821 | 0.7246838
Imp | 0.7167756 | 0.9609519 | 0.1496564 | 0.5119826 | 0.1181498 | 0.7088989 | 0.6537624 | 1.000335 | 0.007876655 | 0.5041059 | 0.007876655 | 0.6537624
Pmp | 0.4848834 | 0.8724129 | 0.0009618944 | 0.1579532 | 0.0007593903 | 0.4761377 | 0.4842759 | 0.8695905 | 0.001885819 | 0.149043 | 0.001632689 | 0.473771
FF | 4848833.8 | 8724129.1 | 25.26679 | 1579531.9 | 29.88195 | 4761377.3 | 207.9422 | 0.8007808 | 18858.19 | 0.2682704 | 16326.89 | 0.7706068
Eff | 0.08360058 | 0.150416 | 0.0001658439 | 0.02723331 | 0.0001309294 | 0.08209271 | 0.08349584 | 0.1499294 | 0.0003251413 | 0.02569707 | 0.0002814981 | 0.08168465
Dir | Reverse | Reverse | Reverse | Reverse | Reverse | Reverse | Forward | Forward | Forward | Forward | Forward | Forward