## Summary
0
Time | 2023-10-05 14:39
ID | A033_LM_GB_IP
Pixel | 0
Pixel Area | 0.058
Irradiance | 100
Panel Temperature | 0
Voc | 0.003213675
Isc | 0.7246523
Vmp | 0.7407521
Imp | 0.6537624
Pmp | 0.4842759
FF | 207.9422
Eff | 0.08349584
Dir | Forward

## Data
| Voltage | Current | Current Density | Power
0 | 0.003213675 | 0.7246523 | 12.494 | 0.002328797
1 | 0.1462222 | 0.6065024 | 10.45694 | 0.08868413
2 | 0.2795897 | 0.5119826 | 8.827286 | 0.1431451
3 | 0.3888547 | 0.4253394 | 7.333437 | 0.1653952
4 | 0.4788376 | 0.3544495 | 6.111198 | 0.1697237
5 | 0.5559658 | 0.2993129 | 5.160567 | 0.1664077
6 | 0.6186325 | 0.252053 | 4.345741 | 0.1559281
7 | 0.6764786 | 0.2126697 | 3.666719 | 0.1438665
8 | 0.7246838 | 0.1811631 | 3.123501 | 0.1312859
9 | 0.7664615 | 0.1496564 | 2.580284 | 0.1147059
10 | 0.8034188 | 0.1260265 | 2.17287 | 0.101252
11 | 0.8339487 | 0.1102732 | 1.901262 | 0.09196217
12 | 0.861265 | 0.0866432 | 1.493848 | 0.07462276
13 | 0.8869744 | 0.07876655 | 1.358044 | 0.06986391
14 | 0.9078632 | 0.06301324 | 1.086435 | 0.0572074
15 | 0.9271453 | 0.05513658 | 0.9506308 | 0.05111963
16 | 0.9432137 | 0.04725993 | 0.8148264 | 0.04457621
17 | 0.9576752 | 0.03938327 | 0.679022 | 0.03771639
18 | 0.9689231 | 0.03150662 | 0.5432176 | 0.03052749
19 | 0.9801709 | 0.03150662 | 0.5432176 | 0.03088187
20 | 0.989812 | 0.02362996 | 0.4074132 | 0.02338922
21 | 0.999453 | 0.01575331 | 0.2716088 | 0.01574469
22 | 1.00588 | 0.01575331 | 0.2716088 | 0.01584594
23 | 1.012308 | 0.01575331 | 0.2716088 | 0.0159472
24 | 1.018735 | 0.01575331 | 0.2716088 | 0.01604845
25 | 1.023556 | 0.007876655 | 0.1358044 | 0.008062194
26 | 1.028376 | 0.007876655 | 0.1358044 | 0.008100163
27 | 1.03159 | 0.007876655 | 0.1358044 | 0.008125476
28 | 1.03641 | 0.007876655 | 0.1358044 | 0.008163446
29 | 1.038017 | 0.007876655 | 0.1358044 | 0.008176102
30 | 1.041231 | 0.007876655 | 0.1358044 | 0.008201415
31 | 1.042838 | 0 | 0 | 0
32 | 1.046051 | 0 | 0 | 0
33 | 1.047658 | 0.007876655 | 0.1358044 | 0.008252041
34 | 1.049265 | 0.007876655 | 0.1358044 | 0.008264698
35 | 1.050872 | 0 | 0 | 0
36 | 1.052479 | 0 | 0 | 0
37 | 1.054085 | 0 | 0 | 0
38 | 1.054085 | 0 | 0 | 0
39 | 1.055692 | 0 | 0 | 0
40 | 1.055692 | 0 | 0 | 0
41 | 1.057299 | 0 | 0 | 0
42 | 1.057299 | 0 | 0 | 0
43 | 1.058906 | 0 | 0 | 0
44 | 1.058906 | 0 | 0 | 0
45 | 1.058906 | 0 | 0 | 0
46 | 1.058906 | 0 | 0 | 0
47 | 1.060513 | 0 | 0 | 0
48 | 1.060513 | 0 | 0 | 0
49 | 1.060513 | 0 | 0 | 0
50 | 1.06212 | 0 | 0 | 0
51 | 1.06212 | 0 | 0 | 0
52 | 1.06212 | 0 | 0 | 0
53 | 1.06212 | 0 | 0 | 0
54 | 1.06212 | 0 | 0 | 0
55 | 1.063726 | 0 | 0 | 0
56 | 1.06212 | 0 | 0 | 0
57 | 1.063726 | 0 | 0 | 0
58 | 1.06212 | 0 | 0 | 0
59 | 1.063726 | 0 | 0 | 0
60 | 1.063726 | 0 | 0 | 0
61 | 1.063726 | 0 | 0 | 0
62 | 1.063726 | 0 | 0 | 0
63 | 1.063726 | 0 | 0 | 0
64 | 1.063726 | 0 | 0 | 0
65 | 1.063726 | 0 | 0 | 0
66 | 1.06212 | 0 | 0 | 0
67 | 1.063726 | 0 | 0 | 0
68 | 1.063726 | 0 | 0 | 0
69 | 1.065333 | 0 | 0 | 0
70 | 1.063726 | 0 | 0 | 0
71 | 1.063726 | 0 | 0 | 0
72 | 1.063726 | 0 | 0 | 0
73 | 1.063726 | 0 | 0 | 0
74 | 1.063726 | 0 | 0 | 0
75 | 1.063726 | 0 | 0 | 0
76 | 1.063726 | 0 | 0 | 0
77 | 1.065333 | 0 | 0 | 0
78 | 1.063726 | 0 | 0 | 0
79 | 1.065333 | 0 | 0 | 0
80 | 1.065333 | 0 | 0 | 0
81 | 1.065333 | 0 | 0 | 0
82 | 1.063726 | 0 | 0 | 0
83 | 1.065333 | 0 | 0 | 0
84 | 1.065333 | 0 | 0 | 0
85 | 1.065333 | 0 | 0 | 0
86 | 1.065333 | 0 | 0 | 0
87 | 1.065333 | 0 | 0 | 0
88 | 1.063726 | 0 | 0 | 0
89 | 1.065333 | 0 | 0 | 0
90 | 1.065333 | 0 | 0 | 0
91 | 1.065333 | 0 | 0 | 0
92 | 1.065333 | 0 | 0 | 0
93 | 1.065333 | 0 | 0 | 0
94 | 1.065333 | 0 | 0 | 0
95 | 1.065333 | 0 | 0 | 0
96 | 1.065333 | 0 | 0 | 0
97 | 1.065333 | 0 | 0 | 0
98 | 1.065333 | 0 | 0 | 0
99 | 1.065333 | 0 | 0 | 0
100 | 1.065333 | 0 | 0 | 0
101 | 1.065333 | 0 | 0 | 0
102 | 1.065333 | 0 | 0 | 0
103 | 1.065333 | 0 | 0 | 0
104 | 1.065333 | 0 | 0 | 0
105 | 1.065333 | 0 | 0 | 0
106 | 1.065333 | 0 | 0 | 0
107 | 1.065333 | 0 | 0 | 0
108 | 1.065333 | 0 | 0 | 0
109 | 1.065333 | 0 | 0 | 0
110 | 1.065333 | 0 | 0 | 0
111 | 1.065333 | 0 | 0 | 0
112 | 1.065333 | 0 | 0 | 0
113 | 1.065333 | 0 | 0 | 0
114 | 1.065333 | 0 | 0 | 0
115 | 1.065333 | 0 | 0 | 0
116 | 1.065333 | 0 | 0 | 0
117 | 1.065333 | 0 | 0 | 0
118 | 1.065333 | 0 | 0 | 0
119 | 1.065333 | 0 | 0 | 0
120 | 1.065333 | 0 | 0 | 0
121 | 1.06694 | 0 | 0 | 0
122 | 1.065333 | 0 | 0 | 0
123 | 1.065333 | 0 | 0 | 0
124 | 1.06694 | 0 | 0 | 0
125 | 1.065333 | 0 | 0 | 0
126 | 1.06694 | 0 | 0 | 0
127 | 1.065333 | 0 | 0 | 0
128 | 1.06694 | 0 | 0 | 0
129 | 1.018735 | 0.1181498 | 2.037066 | 0.1203634
130 | 0.9737436 | 0.228423 | 3.938327 | 0.2224254
131 | 0.9351795 | 0.3071895 | 5.296371 | 0.2872774
132 | 0.9030427 | 0.3702028 | 6.382807 | 0.3343089
133 | 0.8741197 | 0.433216 | 7.469242 | 0.3786826
134 | 0.8516239 | 0.480476 | 8.284068 | 0.4091848
135 | 0.8291282 | 0.5119826 | 8.827286 | 0.4244992
136 | 0.811453 | 0.5434892 | 9.370503 | 0.4410159
137 | 0.7937778 | 0.5749958 | 9.913721 | 0.4564189
138 | 0.7777094 | 0.5986258 | 10.32113 | 0.4655569
139 | 0.7632479 | 0.6143791 | 10.59274 | 0.4689235
140 | 0.752 | 0.638009 | 11.00016 | 0.4797828
141 | 0.7407521 | 0.6537624 | 11.27176 | 0.4842759
142 | 0.7295043 | 0.661639 | 11.40757 | 0.4826685
143 | 0.7198632 | 0.661639 | 11.40757 | 0.4762896
144 | 0.7118291 | 0.6773923 | 11.67918 | 0.4821875
145 | 0.7005812 | 0.685269 | 11.81498 | 0.4800866
146 | 0.6909402 | 0.685269 | 11.81498 | 0.4734799
147 | 0.6812991 | 0.6931456 | 11.95079 | 0.4722395
148 | 0.673265 | 0.6931456 | 11.95079 | 0.4666707
149 | 0.6652308 | 0.7010223 | 12.08659 | 0.4663416
150 | 0.6588034 | 0.7010223 | 12.08659 | 0.4618359
151 | 0.6523761 | 0.7010223 | 12.08659 | 0.4573302
152 | 0.6475556 | 0.7088989 | 12.2224 | 0.4590514
153 | 0.6395214 | 0.7088989 | 12.2224 | 0.453356
154 | 0.633094 | 0.7088989 | 12.2224 | 0.4487997
155 | 0.6266667 | 0.7167756 | 12.3582 | 0.4491794
156 | 0.6218462 | 0.7167756 | 12.3582 | 0.4457241
157 | 0.6154188 | 0.7088989 | 12.2224 | 0.4362697
158 | 0.6105983 | 0.7167756 | 12.3582 | 0.437662
159 | 0.6073846 | 0.7167756 | 12.3582 | 0.4353585
160 | 0.6025641 | 0.7167756 | 12.3582 | 0.4319032
161 | 0.5929231 | 0.7167756 | 12.3582 | 0.4249928
162 | 0.5816752 | 0.7246523 | 12.494 | 0.4215123
163 | 0.573641 | 0.7246523 | 12.494 | 0.4156903
164 | 0.5656068 | 0.7246523 | 12.494 | 0.4098683
165 | 0.5575726 | 0.7246523 | 12.494 | 0.4040463
166 | 0.5511453 | 0.7246523 | 12.494 | 0.3993887
167 | 0.5447179 | 0.7246523 | 12.494 | 0.3947311
168 | 0.5382906 | 0.7246523 | 12.494 | 0.3900735
169 | 0.5318632 | 0.7246523 | 12.494 | 0.3854159
170 | 0.5254359 | 0.7246523 | 12.494 | 0.3807583
171 | 0.5206154 | 0.7246523 | 12.494 | 0.3772651
172 | 0.514188 | 0.7246523 | 12.494 | 0.3726075
173 | 0.5093675 | 0.7246523 | 12.494 | 0.3691143
174 | 0.5029402 | 0.7246523 | 12.494 | 0.3644567
175 | 0.4981197 | 0.7246523 | 12.494 | 0.3609635
176 | 0.4932991 | 0.7325289 | 12.62981 | 0.3613559
177 | 0.4868718 | 0.7246523 | 12.494 | 0.3528127
178 | 0.4788376 | 0.7246523 | 12.494 | 0.3469908
179 | 0.4724103 | 0.7246523 | 12.494 | 0.3423332
180 | 0.4675897 | 0.7246523 | 12.494 | 0.33884
181 | 0.4611624 | 0.7246523 | 12.494 | 0.3341824
182 | 0.454735 | 0.7246523 | 12.494 | 0.3295248
183 | 0.4499145 | 0.7246523 | 12.494 | 0.3260316
184 | 0.445094 | 0.7246523 | 12.494 | 0.3225384
185 | 0.4386667 | 0.7246523 | 12.494 | 0.3178808
186 | 0.4338462 | 0.7246523 | 12.494 | 0.3143876
187 | 0.4290256 | 0.7246523 | 12.494 | 0.3108944
188 | 0.4225983 | 0.7246523 | 12.494 | 0.3062368
189 | 0.4177778 | 0.7246523 | 12.494 | 0.3027436
190 | 0.4129573 | 0.7246523 | 12.494 | 0.2992504
191 | 0.4081368 | 0.7325289 | 12.62981 | 0.298972
192 | 0.4049231 | 0.7246523 | 12.494 | 0.2934284
193 | 0.3984957 | 0.7246523 | 12.494 | 0.2887708
194 | 0.3904615 | 0.7246523 | 12.494 | 0.2829488
195 | 0.3840342 | 0.7246523 | 12.494 | 0.2782912
196 | 0.3776068 | 0.7246523 | 12.494 | 0.2736336
197 | 0.3727863 | 0.7246523 | 12.494 | 0.2701405
198 | 0.366359 | 0.7246523 | 12.494 | 0.2654829
199 | 0.3615385 | 0.7325289 | 12.62981 | 0.2648374
200 | 0.3567179 | 0.7246523 | 12.494 | 0.2584965
201 | 0.3502906 | 0.7246523 | 12.494 | 0.2538389
202 | 0.3438632 | 0.7246523 | 12.494 | 0.2491813
203 | 0.3390427 | 0.7246523 | 12.494 | 0.2456881
204 | 0.3358291 | 0.7246523 | 12.494 | 0.2433593
205 | 0.3294017 | 0.7246523 | 12.494 | 0.2387017
206 | 0.3245812 | 0.7246523 | 12.494 | 0.2352085
207 | 0.3197607 | 0.7246523 | 12.494 | 0.2317153
208 | 0.316547 | 0.7246523 | 12.494 | 0.2293865
209 | 0.3085128 | 0.7246523 | 12.494 | 0.2235645
210 | 0.3020855 | 0.7246523 | 12.494 | 0.2189069
211 | 0.2956581 | 0.7246523 | 12.494 | 0.2142493
212 | 0.2892308 | 0.7246523 | 12.494 | 0.2095917
213 | 0.2844103 | 0.7246523 | 12.494 | 0.2060985
214 | 0.2779829 | 0.7246523 | 12.494 | 0.2014409
215 | 0.2731624 | 0.7246523 | 12.494 | 0.1979477
216 | 0.2683419 | 0.7325289 | 12.62981 | 0.1965682
217 | 0.2635214 | 0.7246523 | 12.494 | 0.1909614
218 | 0.257094 | 0.7246523 | 12.494 | 0.1863038
219 | 0.2522735 | 0.7246523 | 12.494 | 0.1828106
220 | 0.247453 | 0.7246523 | 12.494 | 0.1793174
221 | 0.2426325 | 0.7325289 | 12.62981 | 0.1777353
222 | 0.237812 | 0.7325289 | 12.62981 | 0.1742041
223 | 0.2329915 | 0.7325289 | 12.62981 | 0.170673
224 | 0.2281709 | 0.7325289 | 12.62981 | 0.1671418
225 | 0.2185299 | 0.7246523 | 12.494 | 0.1583582
226 | 0.2088889 | 0.7325289 | 12.62981 | 0.1530171
227 | 0.1992479 | 0.7246523 | 12.494 | 0.1443854
228 | 0.1912137 | 0.7325289 | 12.62981 | 0.1400695
229 | 0.1847863 | 0.7325289 | 12.62981 | 0.1353613
230 | 0.178359 | 0.7325289 | 12.62981 | 0.1306531
231 | 0.1719316 | 0.7325289 | 12.62981 | 0.1259449
232 | 0.1655043 | 0.7246523 | 12.494 | 0.119933
233 | 0.1606838 | 0.7325289 | 12.62981 | 0.1177055
234 | 0.1526496 | 0.7325289 | 12.62981 | 0.1118202
235 | 0.1478291 | 0.7325289 | 12.62981 | 0.1082891
236 | 0.1414017 | 0.7246523 | 12.494 | 0.1024671
237 | 0.1365812 | 0.7246523 | 12.494 | 0.09897387
238 | 0.1317607 | 0.7246523 | 12.494 | 0.09548068
239 | 0.1269402 | 0.7325289 | 12.62981 | 0.09298734
240 | 0.1205128 | 0.7246523 | 12.494 | 0.08732989
241 | 0.1140855 | 0.7325289 | 12.62981 | 0.0835709
242 | 0.1060513 | 0.7246523 | 12.494 | 0.0768503
243 | 0.09962393 | 0.7325289 | 12.62981 | 0.07297741
244 | 0.09641026 | 0.7325289 | 12.62981 | 0.0706233
245 | 0.08837607 | 0.7325289 | 12.62981 | 0.06473802
246 | 0.08355556 | 0.7246523 | 12.494 | 0.06054872
247 | 0.07712821 | 0.7246523 | 12.494 | 0.05589113
248 | 0.07230769 | 0.7325289 | 12.62981 | 0.05296747
249 | 0.06588034 | 0.7325289 | 12.62981 | 0.04825925
250 | 0.05945299 | 0.7246523 | 12.494 | 0.04308274
251 | 0.05463248 | 0.7325289 | 12.62981 | 0.04001987
252 | 0.04820513 | 0.7246523 | 12.494 | 0.03493195
253 | 0.04499145 | 0.7246523 | 12.494 | 0.03260316
254 | 0.04017094 | 0.7325289 | 12.62981 | 0.02942637
255 | 0.03535043 | 0.7246523 | 12.494 | 0.02561677