## Summary
0
Time | 2023-10-05 14:40
ID | A033_LM_GB_IP
Pixel | 5
Pixel Area | 0.058
Irradiance | 100
Panel Temperature | 0
Voc | 0.8484103
Isc | 0.7246523
Vmp | 0.7246838
Imp | 0.6537624
Pmp | 0.473771
FF | 0.7706068
Eff | 0.08168465
Dir | Forward

## Data
| Voltage | Current | Current Density | Power
0 | 0.8484103 | 0 | 0 | 0
1 | 0.8741197 | 0 | 0 | 0
2 | 0.8966154 | 0 | 0 | 0
3 | 0.9175043 | 0 | 0 | 0
4 | 0.9335726 | 0 | 0 | 0
5 | 0.949641 | 0 | 0 | 0
6 | 0.9624957 | 0 | 0 | 0
7 | 0.9737436 | 0 | 0 | 0
8 | 0.9849915 | 0 | 0 | 0
9 | 0.9930256 | 0 | 0 | 0
10 | 1.002667 | 0 | 0 | 0
11 | 1.009094 | 0 | 0 | 0
12 | 1.015521 | 0 | 0 | 0
13 | 1.020342 | 0 | 0 | 0
14 | 1.026769 | 0 | 0 | 0
15 | 1.029983 | 0 | 0 | 0
16 | 1.034803 | 0 | 0 | 0
17 | 1.03641 | 0 | 0 | 0
18 | 1.039624 | 0 | 0 | 0
19 | 1.042838 | 0 | 0 | 0
20 | 1.044444 | 0 | 0 | 0
21 | 1.047658 | 0 | 0 | 0
22 | 1.049265 | 0 | 0 | 0
23 | 1.050872 | 0 | 0 | 0
24 | 1.050872 | 0 | 0 | 0
25 | 1.054085 | 0 | 0 | 0
26 | 1.054085 | 0 | 0 | 0
27 | 1.055692 | 0 | 0 | 0
28 | 1.057299 | 0 | 0 | 0
29 | 1.057299 | 0 | 0 | 0
30 | 1.058906 | 0 | 0 | 0
31 | 1.058906 | 0 | 0 | 0
32 | 1.058906 | 0 | 0 | 0
33 | 1.058906 | 0 | 0 | 0
34 | 1.060513 | 0 | 0 | 0
35 | 1.06212 | 0 | 0 | 0
36 | 1.06212 | 0 | 0 | 0
37 | 1.06212 | 0 | 0 | 0
38 | 1.06212 | 0 | 0 | 0
39 | 1.06212 | 0 | 0 | 0
40 | 1.06212 | 0 | 0 | 0
41 | 1.06212 | 0 | 0 | 0
42 | 1.06212 | 0 | 0 | 0
43 | 1.063726 | 0 | 0 | 0
44 | 1.063726 | 0 | 0 | 0
45 | 1.063726 | 0 | 0 | 0
46 | 1.063726 | 0 | 0 | 0
47 | 1.063726 | 0 | 0 | 0
48 | 1.065333 | 0 | 0 | 0
49 | 1.065333 | 0 | 0 | 0
50 | 1.063726 | 0 | 0 | 0
51 | 1.063726 | 0 | 0 | 0
52 | 1.063726 | 0 | 0 | 0
53 | 1.065333 | 0 | 0 | 0
54 | 1.065333 | 0 | 0 | 0
55 | 1.065333 | 0 | 0 | 0
56 | 1.065333 | 0 | 0 | 0
57 | 1.065333 | 0 | 0 | 0
58 | 1.065333 | 0 | 0 | 0
59 | 1.065333 | 0 | 0 | 0
60 | 1.065333 | 0 | 0 | 0
61 | 1.065333 | 0 | 0 | 0
62 | 1.065333 | 0 | 0 | 0
63 | 1.06694 | 0 | 0 | 0
64 | 1.065333 | 0 | 0 | 0
65 | 1.065333 | 0 | 0 | 0
66 | 1.065333 | 0 | 0 | 0
67 | 1.065333 | 0 | 0 | 0
68 | 1.065333 | 0 | 0 | 0
69 | 1.06694 | 0 | 0 | 0
70 | 1.06694 | 0 | 0 | 0
71 | 1.065333 | 0 | 0 | 0
72 | 1.06694 | 0 | 0 | 0
73 | 1.06694 | 0 | 0 | 0
74 | 1.06694 | 0 | 0 | 0
75 | 1.06694 | 0 | 0 | 0
76 | 1.06694 | 0 | 0 | 0
77 | 1.06694 | 0 | 0 | 0
78 | 1.06694 | 0 | 0 | 0
79 | 1.065333 | 0 | 0 | 0
80 | 1.06694 | 0 | 0 | 0
81 | 1.06694 | 0 | 0 | 0
82 | 1.065333 | 0 | 0 | 0
83 | 1.06694 | 0 | 0 | 0
84 | 1.06694 | 0 | 0 | 0
85 | 1.06694 | 0 | 0 | 0
86 | 1.06694 | 0 | 0 | 0
87 | 1.06694 | 0 | 0 | 0
88 | 1.06694 | 0 | 0 | 0
89 | 1.06694 | 0 | 0 | 0
90 | 1.06694 | 0 | 0 | 0
91 | 1.06694 | 0 | 0 | 0
92 | 1.06694 | 0 | 0 | 0
93 | 1.06694 | 0 | 0 | 0
94 | 1.06694 | 0 | 0 | 0
95 | 1.06694 | 0 | 0 | 0
96 | 1.06694 | 0 | 0 | 0
97 | 1.068547 | 0 | 0 | 0
98 | 1.06694 | 0 | 0 | 0
99 | 1.06694 | 0 | 0 | 0
100 | 1.06694 | 0 | 0 | 0
101 | 1.06694 | 0 | 0 | 0
102 | 1.06694 | 0 | 0 | 0
103 | 1.06694 | 0.007876655 | 0.1358044 | 0.00840392
104 | 1.06694 | 0 | 0 | 0
105 | 1.068547 | 0 | 0 | 0
106 | 1.06694 | 0 | 0 | 0
107 | 1.06694 | 0 | 0 | 0
108 | 1.06694 | 0 | 0 | 0
109 | 1.06694 | 0 | 0 | 0
110 | 1.06694 | 0 | 0 | 0
111 | 1.06694 | 0 | 0 | 0
112 | 1.068547 | 0 | 0 | 0
113 | 1.06694 | 0 | 0 | 0
114 | 1.06694 | 0 | 0 | 0
115 | 1.068547 | 0 | 0 | 0
116 | 1.06694 | 0 | 0 | 0
117 | 1.06694 | 0 | 0 | 0
118 | 1.06694 | 0 | 0 | 0
119 | 1.068547 | 0 | 0 | 0
120 | 1.068547 | 0 | 0 | 0
121 | 1.068547 | 0 | 0 | 0
122 | 1.06694 | 0 | 0 | 0
123 | 1.068547 | 0 | 0 | 0
124 | 1.06694 | 0 | 0 | 0
125 | 1.068547 | 0 | 0 | 0
126 | 1.068547 | 0 | 0 | 0
127 | 1.068547 | 0 | 0 | 0
128 | 1.018735 | 0.1181498 | 2.037066 | 0.1203634
129 | 0.9721368 | 0.2205463 | 3.802523 | 0.2144012
130 | 0.9335726 | 0.2993129 | 5.160567 | 0.2794303
131 | 0.9014359 | 0.3702028 | 6.382807 | 0.3337141
132 | 0.8725128 | 0.4253394 | 7.333437 | 0.3711141
133 | 0.8484103 | 0.4725993 | 8.148264 | 0.4009581
134 | 0.8259145 | 0.5119826 | 8.827286 | 0.4228538
135 | 0.8066325 | 0.5434892 | 9.370503 | 0.438396
136 | 0.7889573 | 0.5671192 | 9.777916 | 0.4474328
137 | 0.7744957 | 0.5907491 | 10.18533 | 0.4575327
138 | 0.7600342 | 0.6143791 | 10.59274 | 0.4669491
139 | 0.7471795 | 0.6301324 | 10.86435 | 0.470822
140 | 0.7359316 | 0.638009 | 11.00016 | 0.469531
141 | 0.7246838 | 0.6537624 | 11.27176 | 0.473771
142 | 0.7150427 | 0.661639 | 11.40757 | 0.4731002
143 | 0.7070085 | 0.6695157 | 11.54337 | 0.4733533
144 | 0.6973675 | 0.6773923 | 11.67918 | 0.4723914
145 | 0.6861197 | 0.685269 | 11.81498 | 0.4701765
146 | 0.6764786 | 0.685269 | 11.81498 | 0.4635698
147 | 0.6700513 | 0.6931456 | 11.95079 | 0.4644431
148 | 0.6620171 | 0.6931456 | 11.95079 | 0.4588743
149 | 0.6539829 | 0.6931456 | 11.95079 | 0.4533054
150 | 0.6475556 | 0.7010223 | 12.08659 | 0.4539509
151 | 0.642735 | 0.7010223 | 12.08659 | 0.4505716
152 | 0.6347009 | 0.7088989 | 12.2224 | 0.4499388
153 | 0.6282735 | 0.7088989 | 12.2224 | 0.4453824
154 | 0.6218462 | 0.7088989 | 12.2224 | 0.4408261
155 | 0.6154188 | 0.7088989 | 12.2224 | 0.4362697
156 | 0.6122051 | 0.7088989 | 12.2224 | 0.4339916
157 | 0.6073846 | 0.7167756 | 12.3582 | 0.4353585
158 | 0.6025641 | 0.7167756 | 12.3582 | 0.4319032
159 | 0.5977436 | 0.7167756 | 12.3582 | 0.428448
160 | 0.5881026 | 0.7167756 | 12.3582 | 0.4215376
161 | 0.5768547 | 0.7167756 | 12.3582 | 0.4134754
162 | 0.5672137 | 0.7167756 | 12.3582 | 0.4065649
163 | 0.5607863 | 0.7167756 | 12.3582 | 0.401958
164 | 0.5527521 | 0.7167756 | 12.3582 | 0.3961992
165 | 0.5463248 | 0.7167756 | 12.3582 | 0.3915923
166 | 0.5398974 | 0.7167756 | 12.3582 | 0.3869853
167 | 0.5334701 | 0.7088989 | 12.2224 | 0.3781764
168 | 0.5286496 | 0.7167756 | 12.3582 | 0.3789231
169 | 0.5222222 | 0.7167756 | 12.3582 | 0.3743161
170 | 0.5157949 | 0.7167756 | 12.3582 | 0.3697092
171 | 0.5093675 | 0.7167756 | 12.3582 | 0.3651022
172 | 0.504547 | 0.7167756 | 12.3582 | 0.361647
173 | 0.4997265 | 0.7167756 | 12.3582 | 0.3581918
174 | 0.4932991 | 0.7167756 | 12.3582 | 0.3535848
175 | 0.4900855 | 0.7167756 | 12.3582 | 0.3512813
176 | 0.4820513 | 0.7167756 | 12.3582 | 0.3455226
177 | 0.4756239 | 0.7167756 | 12.3582 | 0.3409156
178 | 0.4675897 | 0.7167756 | 12.3582 | 0.3351569
179 | 0.4627692 | 0.7246523 | 12.494 | 0.3353468
180 | 0.4563419 | 0.7167756 | 12.3582 | 0.3270947
181 | 0.4515214 | 0.7167756 | 12.3582 | 0.3236395
182 | 0.4467009 | 0.7167756 | 12.3582 | 0.3201843
183 | 0.4418803 | 0.7167756 | 12.3582 | 0.316729
184 | 0.435453 | 0.7167756 | 12.3582 | 0.3121221
185 | 0.4306325 | 0.7167756 | 12.3582 | 0.3086669
186 | 0.4242051 | 0.7167756 | 12.3582 | 0.3040599
187 | 0.4193846 | 0.7167756 | 12.3582 | 0.3006047
188 | 0.4145641 | 0.7167756 | 12.3582 | 0.2971494
189 | 0.4097436 | 0.7167756 | 12.3582 | 0.2936942
190 | 0.4065299 | 0.7167756 | 12.3582 | 0.2913907
191 | 0.4017094 | 0.7167756 | 12.3582 | 0.2879355
192 | 0.3936752 | 0.7246523 | 12.494 | 0.2852776
193 | 0.3872479 | 0.7167756 | 12.3582 | 0.2775698
194 | 0.3808205 | 0.7167756 | 12.3582 | 0.2729629
195 | 0.3743932 | 0.7167756 | 12.3582 | 0.2683559
196 | 0.3695726 | 0.7167756 | 12.3582 | 0.2649007
197 | 0.3647521 | 0.7167756 | 12.3582 | 0.2614454
198 | 0.3583248 | 0.7167756 | 12.3582 | 0.2568385
199 | 0.3535043 | 0.7167756 | 12.3582 | 0.2533832
200 | 0.3486838 | 0.7246523 | 12.494 | 0.2526745
201 | 0.3422564 | 0.7167756 | 12.3582 | 0.245321
202 | 0.3358291 | 0.7167756 | 12.3582 | 0.2407141
203 | 0.3310085 | 0.7167756 | 12.3582 | 0.2372588
204 | 0.3277949 | 0.7246523 | 12.494 | 0.2375373
205 | 0.3229744 | 0.7167756 | 12.3582 | 0.2315001
206 | 0.3181538 | 0.7246523 | 12.494 | 0.2305509
207 | 0.3149402 | 0.7167756 | 12.3582 | 0.2257414
208 | 0.306906 | 0.7167756 | 12.3582 | 0.2199827
209 | 0.3004786 | 0.7246523 | 12.494 | 0.2177425
210 | 0.2940513 | 0.7246523 | 12.494 | 0.2130849
211 | 0.2860171 | 0.7167756 | 12.3582 | 0.2050101
212 | 0.2811966 | 0.7167756 | 12.3582 | 0.2015548
213 | 0.2763761 | 0.7167756 | 12.3582 | 0.1980996
214 | 0.2715556 | 0.7167756 | 12.3582 | 0.1946444
215 | 0.266735 | 0.7246523 | 12.494 | 0.1932901
216 | 0.2603077 | 0.7246523 | 12.494 | 0.1886326
217 | 0.2554872 | 0.7167756 | 12.3582 | 0.183127
218 | 0.2490598 | 0.7246523 | 12.494 | 0.1804818
219 | 0.2442393 | 0.7246523 | 12.494 | 0.1769886
220 | 0.2394188 | 0.7167756 | 12.3582 | 0.1716096
221 | 0.2345983 | 0.7167756 | 12.3582 | 0.1681543
222 | 0.2313846 | 0.7167756 | 12.3582 | 0.1658508
223 | 0.2265641 | 0.7246523 | 12.494 | 0.1641802
224 | 0.2169231 | 0.7246523 | 12.494 | 0.1571938
225 | 0.2072821 | 0.7246523 | 12.494 | 0.1502074
226 | 0.197641 | 0.7167756 | 12.3582 | 0.1416643
227 | 0.1896068 | 0.7167756 | 12.3582 | 0.1359056
228 | 0.1831795 | 0.7246523 | 12.494 | 0.1327414
229 | 0.1767521 | 0.7167756 | 12.3582 | 0.1266916
230 | 0.1703248 | 0.7325289 | 12.62981 | 0.1247678
231 | 0.1655043 | 0.7246523 | 12.494 | 0.119933
232 | 0.1574701 | 0.7246523 | 12.494 | 0.1141111
233 | 0.1526496 | 0.7246523 | 12.494 | 0.1106179
234 | 0.1462222 | 0.7246523 | 12.494 | 0.1059603
235 | 0.1414017 | 0.7246523 | 12.494 | 0.1024671
236 | 0.1349744 | 0.7246523 | 12.494 | 0.09780947
237 | 0.1301538 | 0.7246523 | 12.494 | 0.09431628
238 | 0.1253333 | 0.7167756 | 12.3582 | 0.08983588
239 | 0.1205128 | 0.7246523 | 12.494 | 0.08732989
240 | 0.1124786 | 0.7246523 | 12.494 | 0.08150789
241 | 0.1044444 | 0.7167756 | 12.3582 | 0.07486323
242 | 0.09962393 | 0.7167756 | 12.3582 | 0.071408
243 | 0.09319658 | 0.7246523 | 12.494 | 0.06753511
244 | 0.08676923 | 0.7246523 | 12.494 | 0.06287752
245 | 0.08194872 | 0.7167756 | 12.3582 | 0.05873884
246 | 0.07552137 | 0.7246523 | 12.494 | 0.05472673
247 | 0.07070085 | 0.7246523 | 12.494 | 0.05123353
248 | 0.0642735 | 0.7246523 | 12.494 | 0.04657594
249 | 0.05945299 | 0.7246523 | 12.494 | 0.04308274
250 | 0.05463248 | 0.7167756 | 12.3582 | 0.03915923
251 | 0.04981197 | 0.7246523 | 12.494 | 0.03609635
252 | 0.04499145 | 0.7246523 | 12.494 | 0.03260316
253 | 0.0385641 | 0.7167756 | 12.3582 | 0.02764181
254 | 0.03374359 | 0.7246523 | 12.494 | 0.02445237
255 | 0.03052991 | 0.7246523 | 12.494 | 0.02212357