## Summary
| 0 | 0 | 0 | 0 | 0 | 0
Time | 2023-10-03 14:28 | 2023-10-03 14:28 | 2023-10-03 14:28 | 2023-10-03 14:28 | 2023-10-03 14:28 | 2023-10-03 14:28
ID | A035_LM_GB | A035_LM_GB | A035_LM_GB | A035_LM_GB | A035_LM_GB | A035_LM_GB
Pixel | 0 | 1 | 2 | 3 | 4 | 5
Pixel Area | 0.058 | 0.058 | 0.058 | 0.058 | 0.058 | 0.058
Irradiance | 100 | 100 | 100 | 100 | 100 | 100
Panel Temperature | 0 | 0 | 0 | 0 | 0 | 0
Voc | 1.013915 | 0.9914188 | 0.999453 | 0.9817778 | 0.9978462 | 1.017128
Isc | 1.346908 | 1.370538 | 1.386291 | 1.346908 | 1.378415 | 1.370538
Vmp | 0.8628718 | 0.8178803 | 0.8387692 | 0.830735 | 0.8387692 | 0.8885812
Imp | 1.252388 | 1.307525 | 1.307525 | 1.157868 | 1.299648 | 1.268141
Pmp | 1.08065 | 1.069399 | 1.096712 | 0.9618818 | 1.090105 | 1.126847
FF | 0.7913086 | 0.7870303 | 0.7915448 | 0.7273954 | 0.7925465 | 0.8083473
Eff | 0.186319 | 0.1843791 | 0.1890882 | 0.1658417 | 0.1879491 | 0.1942839
Dir | Reverse | Reverse | Reverse | Reverse | Reverse | Reverse