## Summary
0
Time | 2023-10-03 14:28
ID | A035_LM_GB
Pixel | 4
Pixel Area | 0.058
Irradiance | 100
Panel Temperature | 0
Voc | 0.9978462
Isc | 1.378415
Vmp | 0.8387692
Imp | 1.299648
Pmp | 1.090105
FF | 0.7925465
Eff | 0.1879491
Dir | Reverse

## Data
| Voltage | Current | Current Density | Power
0 | 0.9978462 | 0 | 0 | 0
1 | 0.999453 | 0 | 0 | 0
2 | 0.999453 | 0 | 0 | 0
3 | 0.999453 | 0 | 0 | 0
4 | 0.999453 | 0 | 0 | 0
5 | 0.999453 | 0 | 0 | 0
6 | 0.999453 | 0 | 0 | 0
7 | 0.999453 | 0 | 0 | 0
8 | 0.999453 | 0 | 0 | 0
9 | 0.999453 | 0 | 0 | 0
10 | 0.999453 | 0 | 0 | 0
11 | 0.999453 | 0 | 0 | 0
12 | 1.00106 | 0 | 0 | 0
13 | 0.999453 | 0 | 0 | 0
14 | 0.999453 | 0 | 0 | 0
15 | 0.999453 | 0 | 0 | 0
16 | 1.00106 | 0 | 0 | 0
17 | 0.999453 | 0 | 0 | 0
18 | 0.999453 | 0 | 0 | 0
19 | 1.00106 | 0 | 0 | 0
20 | 1.00106 | 0 | 0 | 0
21 | 1.00106 | 0 | 0 | 0
22 | 1.00106 | 0 | 0 | 0
23 | 0.999453 | 0 | 0 | 0
24 | 1.00106 | 0 | 0 | 0
25 | 1.00106 | 0 | 0 | 0
26 | 1.00106 | 0 | 0 | 0
27 | 1.00106 | 0 | 0 | 0
28 | 1.00106 | 0 | 0 | 0
29 | 1.00106 | 0 | 0 | 0
30 | 0.999453 | 0 | 0 | 0
31 | 1.00106 | 0 | 0 | 0
32 | 1.00106 | 0 | 0 | 0
33 | 1.00106 | 0 | 0 | 0
34 | 1.00106 | 0 | 0 | 0
35 | 1.00106 | 0 | 0 | 0
36 | 1.00106 | 0 | 0 | 0
37 | 1.00106 | 0 | 0 | 0
38 | 1.00106 | 0 | 0 | 0
39 | 1.00106 | 0 | 0 | 0
40 | 1.00106 | 0 | 0 | 0
41 | 1.00106 | 0 | 0 | 0
42 | 1.00106 | 0 | 0 | 0
43 | 1.00106 | 0 | 0 | 0
44 | 1.00106 | 0 | 0 | 0
45 | 1.00106 | 0 | 0 | 0
46 | 1.00106 | 0 | 0 | 0
47 | 1.00106 | 0 | 0 | 0
48 | 1.00106 | 0 | 0 | 0
49 | 1.00106 | 0 | 0 | 0
50 | 1.00106 | 0 | 0 | 0
51 | 1.00106 | 0 | 0 | 0
52 | 1.00106 | 0 | 0 | 0
53 | 1.00106 | 0 | 0 | 0
54 | 1.00106 | 0 | 0 | 0
55 | 1.00106 | 0 | 0 | 0
56 | 1.002667 | 0 | 0 | 0
57 | 1.002667 | 0 | 0 | 0
58 | 1.002667 | 0 | 0 | 0
59 | 1.00106 | 0 | 0 | 0
60 | 1.002667 | 0 | 0 | 0
61 | 1.002667 | 0 | 0 | 0
62 | 1.002667 | 0 | 0 | 0
63 | 1.002667 | 0 | 0 | 0
64 | 1.00106 | 0 | 0 | 0
65 | 1.00106 | 0 | 0 | 0
66 | 1.002667 | 0 | 0 | 0
67 | 1.002667 | 0 | 0 | 0
68 | 1.002667 | 0 | 0 | 0
69 | 1.002667 | 0 | 0 | 0
70 | 1.002667 | 0 | 0 | 0
71 | 1.002667 | 0 | 0 | 0
72 | 1.002667 | 0 | 0 | 0
73 | 1.002667 | 0 | 0 | 0
74 | 1.002667 | 0 | 0 | 0
75 | 1.002667 | 0 | 0 | 0
76 | 1.002667 | 0 | 0 | 0
77 | 1.002667 | 0 | 0 | 0
78 | 1.002667 | 0 | 0 | 0
79 | 1.002667 | 0 | 0 | 0
80 | 1.00106 | 0 | 0 | 0
81 | 1.002667 | 0 | 0 | 0
82 | 1.002667 | 0 | 0 | 0
83 | 1.002667 | 0 | 0 | 0
84 | 1.002667 | 0 | 0 | 0
85 | 1.002667 | 0 | 0 | 0
86 | 1.002667 | 0 | 0 | 0
87 | 1.002667 | 0 | 0 | 0
88 | 1.00106 | 0 | 0 | 0
89 | 1.002667 | 0 | 0 | 0
90 | 1.002667 | 0 | 0 | 0
91 | 1.002667 | 0 | 0 | 0
92 | 1.002667 | 0 | 0 | 0
93 | 1.002667 | 0 | 0 | 0
94 | 1.002667 | 0 | 0 | 0
95 | 1.002667 | 0 | 0 | 0
96 | 1.002667 | 0 | 0 | 0
97 | 1.002667 | 0 | 0 | 0
98 | 1.002667 | 0 | 0 | 0
99 | 1.002667 | 0 | 0 | 0
100 | 1.002667 | 0 | 0 | 0
101 | 1.002667 | 0 | 0 | 0
102 | 1.002667 | 0 | 0 | 0
103 | 1.002667 | 0 | 0 | 0
104 | 1.002667 | 0 | 0 | 0
105 | 1.002667 | 0 | 0 | 0
106 | 1.002667 | 0 | 0 | 0
107 | 1.002667 | 0 | 0 | 0
108 | 1.002667 | 0 | 0 | 0
109 | 1.002667 | 0 | 0 | 0
110 | 1.002667 | 0 | 0 | 0
111 | 1.002667 | 0 | 0 | 0
112 | 1.002667 | 0 | 0 | 0
113 | 1.002667 | 0 | 0 | 0
114 | 1.002667 | 0 | 0 | 0
115 | 1.002667 | 0 | 0 | 0
116 | 1.002667 | 0 | 0 | 0
117 | 1.002667 | 0 | 0 | 0
118 | 1.002667 | 0 | 0 | 0
119 | 1.002667 | 0 | 0 | 0
120 | 1.002667 | 0 | 0 | 0
121 | 1.002667 | 0 | 0 | 0
122 | 1.002667 | 0 | 0 | 0
123 | 1.002667 | 0 | 0 | 0
124 | 1.002667 | 0 | 0 | 0
125 | 1.002667 | 0 | 0 | 0
126 | 1.002667 | 0 | 0 | 0
127 | 1.002667 | 0 | 0 | 0
128 | 0.9432137 | 0.7797888 | 13.44464 | 0.7467338
129 | 0.9255385 | 0.9767052 | 16.83975 | 0.9086865
130 | 0.9207179 | 1.023965 | 17.65457 | 0.9477191
131 | 0.9191111 | 1.039718 | 17.92618 | 0.9679062
132 | 0.9175043 | 1.047595 | 18.06198 | 0.9662229
133 | 0.9175043 | 1.055472 | 18.19779 | 0.9717918
134 | 0.9158974 | 1.055472 | 18.19779 | 0.979044
135 | 0.9142906 | 1.063348 | 18.33359 | 0.9773353
136 | 0.9126838 | 1.079102 | 18.6052 | 0.9900804
137 | 0.9110769 | 1.086978 | 18.74101 | 0.9973073
138 | 0.9110769 | 1.086978 | 18.74101 | 1.002775
139 | 0.9094701 | 1.094855 | 18.87681 | 1.008217
140 | 0.9078632 | 1.102732 | 19.01262 | 1.006445
141 | 0.9078632 | 1.102732 | 19.01262 | 1.013634
142 | 0.9062564 | 1.110608 | 19.14842 | 1.019026
143 | 0.9046496 | 1.118485 | 19.28422 | 1.024392
144 | 0.8998291 | 1.149992 | 19.82744 | 1.038492
145 | 0.8966154 | 1.157868 | 19.96325 | 1.050844
146 | 0.8950085 | 1.165745 | 20.09905 | 1.054173
147 | 0.8934017 | 1.173622 | 20.23485 | 1.054173
148 | 0.8917949 | 1.173622 | 20.23485 | 1.057451
149 | 0.890188 | 1.181498 | 20.37066 | 1.064501
150 | 0.8885812 | 1.189375 | 20.50646 | 1.069627
151 | 0.8869744 | 1.197252 | 20.64227 | 1.067703
152 | 0.8821538 | 1.213005 | 20.91388 | 1.082891
153 | 0.880547 | 1.220882 | 21.04968 | 1.085928
154 | 0.8789402 | 1.228758 | 21.18549 | 1.083954
155 | 0.8757265 | 1.228758 | 21.18549 | 1.088915
156 | 0.8741197 | 1.236635 | 21.32129 | 1.091851
157 | 0.870906 | 1.244511 | 21.45709 | 1.096749
158 | 0.8692991 | 1.244511 | 21.45709 | 1.094737
159 | 0.8676923 | 1.252388 | 21.5929 | 1.097572
160 | 0.8387692 | 1.299648 | 22.40773 | 1.100913
161 | 0.8275214 | 1.315401 | 22.67933 | 1.097167
162 | 0.821094 | 1.323278 | 22.81514 | 1.090788
163 | 0.8162735 | 1.331155 | 22.95094 | 1.090864
164 | 0.811453 | 1.339031 | 23.08675 | 1.088713
165 | 0.8066325 | 1.339031 | 23.08675 | 1.082258
166 | 0.801812 | 1.339031 | 23.08675 | 1.075803
167 | 0.7969915 | 1.346908 | 23.22255 | 1.075638
168 | 0.7841368 | 1.346908 | 23.22255 | 1.062336
169 | 0.7761026 | 1.354785 | 23.35836 | 1.053629
170 | 0.7696752 | 1.354785 | 23.35836 | 1.044921
171 | 0.7632479 | 1.354785 | 23.35836 | 1.036213
172 | 0.7584274 | 1.362661 | 23.49416 | 1.027506
173 | 0.752 | 1.362661 | 23.49416 | 1.024721
174 | 0.7471795 | 1.362661 | 23.49416 | 1.015963
175 | 0.7391453 | 1.362661 | 23.49416 | 1.009394
176 | 0.7070085 | 1.362661 | 23.49416 | 0.9689821
177 | 0.6941538 | 1.370538 | 23.62996 | 0.9513642
178 | 0.6861197 | 1.370538 | 23.62996 | 0.940353
179 | 0.6796923 | 1.362661 | 23.49416 | 0.9293419
180 | 0.6716581 | 1.362661 | 23.49416 | 0.9205329
181 | 0.6652308 | 1.370538 | 23.62996 | 0.911724
182 | 0.6571966 | 1.370538 | 23.62996 | 0.9029151
183 | 0.6523761 | 1.370538 | 23.62996 | 0.8889676
184 | 0.6347009 | 1.370538 | 23.62996 | 0.8698816
185 | 0.6250598 | 1.370538 | 23.62996 | 0.8566682
186 | 0.6170256 | 1.370538 | 23.62996 | 0.8478593
187 | 0.6105983 | 1.370538 | 23.62996 | 0.8416576
188 | 0.6041709 | 1.370538 | 23.62996 | 0.8280392
189 | 0.5993504 | 1.370538 | 23.62996 | 0.8192303
190 | 0.5913162 | 1.370538 | 23.62996 | 0.8104214
191 | 0.5848889 | 1.370538 | 23.62996 | 0.8016124
192 | 0.6250598 | 1.370538 | 23.62996 | 0.8566682
193 | 0.633094 | 1.370538 | 23.62996 | 0.8676794
194 | 0.6298803 | 1.370538 | 23.62996 | 0.8632749
195 | 0.6250598 | 1.370538 | 23.62996 | 0.854466
196 | 0.6170256 | 1.370538 | 23.62996 | 0.8456571
197 | 0.6105983 | 1.370538 | 23.62996 | 0.8368481
198 | 0.6041709 | 1.370538 | 23.62996 | 0.8302414
199 | 0.5977436 | 1.370538 | 23.62996 | 0.8239385
200 | 0.5800684 | 1.370538 | 23.62996 | 0.7950057
201 | 0.5704274 | 1.370538 | 23.62996 | 0.7839946
202 | 0.564 | 1.370538 | 23.62996 | 0.7729834
203 | 0.5575726 | 1.378415 | 23.76577 | 0.7641745
204 | 0.5495385 | 1.370538 | 23.62996 | 0.7531633
205 | 0.5431111 | 1.370538 | 23.62996 | 0.7443544
206 | 0.5366838 | 1.370538 | 23.62996 | 0.7355455
207 | 0.5302564 | 1.370538 | 23.62996 | 0.7309132
208 | 0.494906 | 1.370538 | 23.62996 | 0.6804897
209 | 0.4804444 | 1.370538 | 23.62996 | 0.6622516
210 | 0.4724103 | 1.370538 | 23.62996 | 0.6474562
211 | 0.4659829 | 1.378415 | 23.76577 | 0.636445
212 | 0.4579487 | 1.370538 | 23.62996 | 0.6276361
213 | 0.4515214 | 1.370538 | 23.62996 | 0.6223837
214 | 0.4434872 | 1.378415 | 23.76577 | 0.6100182
215 | 0.4370598 | 1.378415 | 23.76577 | 0.6046645
216 | 0.4193846 | 1.378415 | 23.76577 | 0.5769848
217 | 0.4097436 | 1.370538 | 23.62996 | 0.5670114
218 | 0.4017094 | 1.370538 | 23.62996 | 0.550558
219 | 0.3952821 | 1.370538 | 23.62996 | 0.5417491
220 | 0.3872479 | 1.378415 | 23.76577 | 0.5307379
221 | 0.3808205 | 1.378415 | 23.76577 | 0.5249286
222 | 0.3727863 | 1.378415 | 23.76577 | 0.516069
223 | 0.3679658 | 1.370538 | 23.62996 | 0.5043111
224 | 0.3036923 | 1.378415 | 23.76577 | 0.4186139
225 | 0.2811966 | 1.378415 | 23.76577 | 0.3876055
226 | 0.2699487 | 1.378415 | 23.76577 | 0.3721013
227 | 0.2603077 | 1.378415 | 23.76577 | 0.3610268
228 | 0.2538803 | 1.378415 | 23.76577 | 0.3499524
229 | 0.2458462 | 1.378415 | 23.76577 | 0.3410928
230 | 0.2394188 | 1.378415 | 23.76577 | 0.3322333
231 | 0.2329915 | 1.378415 | 23.76577 | 0.3233737
232 | 0.2153162 | 1.378415 | 23.76577 | 0.2967951
233 | 0.2056752 | 1.378415 | 23.76577 | 0.2835057
234 | 0.1992479 | 1.378415 | 23.76577 | 0.2746462
235 | 0.1912137 | 1.378415 | 23.76577 | 0.2635717
236 | 0.1831795 | 1.378415 | 23.76577 | 0.2524973
237 | 0.1767521 | 1.370538 | 23.62996 | 0.2422455
238 | 0.1687179 | 1.378415 | 23.76577 | 0.2347782
239 | 0.1638974 | 1.378415 | 23.76577 | 0.2259186
240 | 0.128547 | 1.378415 | 23.76577 | 0.1771911
241 | 0.1140855 | 1.378415 | 23.76577 | 0.1563585
242 | 0.1044444 | 1.378415 | 23.76577 | 0.1461826
243 | 0.09801709 | 1.378415 | 23.76577 | 0.1351082
244 | 0.08998291 | 1.378415 | 23.76577 | 0.1262486
245 | 0.08355556 | 1.378415 | 23.76577 | 0.1173891
246 | 0.07712821 | 1.378415 | 23.76577 | 0.1063146
247 | 0.07070085 | 1.378415 | 23.76577 | 0.09745509
248 | 0.05302564 | 1.378415 | 23.76577 | 0.07309132
249 | 0.04338462 | 1.378415 | 23.76577 | 0.05980199
250 | 0.03535043 | 1.370538 | 23.62996 | 0.04872755
251 | 0.02892308 | 1.378415 | 23.76577 | 0.03986799
252 | 0.02088889 | 1.378415 | 23.76577 | 0.03100844
253 | 0.01446154 | 1.378415 | 23.76577 | 0.02214888
254 | 0.008034188 | 1.378415 | 23.76577 | 0.01107444
255 | 0.004820513 | 1.378415 | 23.76577 | 0.006644665
256 |  |  |  | 0
257 |  |  |  | 0
258 |  |  |  | 0
259 |  |  |  | 0
260 |  |  |  | 0
261 |  |  |  | 0
262 |  |  |  | 0
263 |  |  |  | 0
264 |  |  |  | 0
265 |  |  |  | 0
266 |  |  |  | 0
267 |  |  |  | 0
268 |  |  |  | 0
269 |  |  |  | 0
270 |  |  |  | 0
271 |  |  |  | 0
272 |  |  |  | 0
273 |  |  |  | 0
274 |  |  |  | 0
275 |  |  |  | 0
276 |  |  |  | 0
277 |  |  |  | 0
278 |  |  |  | 0
279 |  |  |  | 0
280 |  |  |  | 0
281 |  |  |  | 0
282 |  |  |  | 0
283 |  |  |  | 0
284 |  |  |  | 0
285 |  |  |  | 0
286 |  |  |  | 0
287 |  |  |  | 0
288 |  |  |  | 0
289 |  |  |  | 0
290 |  |  |  | 0
291 |  |  |  | 0
292 |  |  |  | 0
293 |  |  |  | 0
294 |  |  |  | 0
295 |  |  |  | 0
296 |  |  |  | 0
297 |  |  |  | 0
298 |  |  |  | 0
299 |  |  |  | 0
300 |  |  |  | 0
301 |  |  |  | 0
302 |  |  |  | 0
303 |  |  |  | 0
304 |  |  |  | 0
305 |  |  |  | 0
306 |  |  |  | 0
307 |  |  |  | 0
308 |  |  |  | 0
309 |  |  |  | 0
310 |  |  |  | 0
311 |  |  |  | 0
312 |  |  |  | 0
313 |  |  |  | 0
314 |  |  |  | 0
315 |  |  |  | 0
316 |  |  |  | 0
317 |  |  |  | 0
318 |  |  |  | 0
319 |  |  |  | 0
320 |  |  |  | 0
321 |  |  |  | 0
322 |  |  |  | 0
323 |  |  |  | 0
324 |  |  |  | 0
325 |  |  |  | 0
326 |  |  |  | 0
327 |  |  |  | 0
328 |  |  |  | 0
329 |  |  |  | 0
330 |  |  |  | 0
331 |  |  |  | 0
332 |  |  |  | 0
333 |  |  |  | 0
334 |  |  |  | 0
335 |  |  |  | 0
336 |  |  |  | 0
337 |  |  |  | 0
338 |  |  |  | 0
339 |  |  |  | 0
340 |  |  |  | 0
341 |  |  |  | 0
342 |  |  |  | 0
343 |  |  |  | 0
344 |  |  |  | 0
345 |  |  |  | 0
346 |  |  |  | 0
347 |  |  |  | 0
348 |  |  |  | 0
349 |  |  |  | 0
350 |  |  |  | 0
351 |  |  |  | 0
352 |  |  |  | 0
353 |  |  |  | 0
354 |  |  |  | 0
355 |  |  |  | 0
356 |  |  |  | 0
357 |  |  |  | 0
358 |  |  |  | 0
359 |  |  |  | 0
360 |  |  |  | 0
361 |  |  |  | 0
362 |  |  |  | 0
363 |  |  |  | 0
364 |  |  |  | 0
365 |  |  |  | 0
366 |  |  |  | 0
367 |  |  |  | 0
368 |  |  |  | 0
369 |  |  |  | 0
370 |  |  |  | 0
371 |  |  |  | 0
372 |  |  |  | 0
373 |  |  |  | 0
374 |  |  |  | 0
375 |  |  |  | 0
376 |  |  |  | 0
377 |  |  |  | 0
378 |  |  |  | 0
379 |  |  |  | 0
380 |  |  |  | 0
381 |  |  |  | 0
382 |  |  |  | 0
383 |  |  |  | 0
384 |  |  |  | 0.7429369
385 |  |  |  | 0.9039782
386 |  |  |  | 0.9427831
387 |  |  |  | 0.9556168
388 |  |  |  | 0.961173
389 |  |  |  | 0.9683999
390 |  |  |  | 0.9667039
391 |  |  |  | 0.9722095
392 |  |  |  | 0.9848786
393 |  |  |  | 0.9831447
394 |  |  |  | 0.9903209
395 |  |  |  | 0.9957379
396 |  |  |  | 1.00113
397 |  |  |  | 1.00113
398 |  |  |  | 1.006496
399 |  |  |  | 1.011837
400 |  |  |  | 1.034796
401 |  |  |  | 1.038163
402 |  |  |  | 1.043352
403 |  |  |  | 1.048516
404 |  |  |  | 1.04663
405 |  |  |  | 1.051756
406 |  |  |  | 1.056856
407 |  |  |  | 1.061931
408 |  |  |  | 1.070057
409 |  |  |  | 1.075044
410 |  |  |  | 1.080005
411 |  |  |  | 1.082954
412 |  |  |  | 1.080967
413 |  |  |  | 1.083852
414 |  |  |  | 1.081853
415 |  |  |  | 1.086688
416 |  |  |  | 1.090105
417 |  |  |  | 1.088523
418 |  |  |  | 1.086536
419 |  |  |  | 1.086586
420 |  |  |  | 1.086561
421 |  |  |  | 1.080106
422 |  |  |  | 1.073651
423 |  |  |  | 1.067197
424 |  |  |  | 1.05616
425 |  |  |  | 1.051452
426 |  |  |  | 1.042744
427 |  |  |  | 1.036213
428 |  |  |  | 1.025329
429 |  |  |  | 1.024721
430 |  |  |  | 1.018153
431 |  |  |  | 1.007205
432 |  |  |  | 0.9634132
433 |  |  |  | 0.9458966
434 |  |  |  | 0.940353
435 |  |  |  | 0.9315441
436 |  |  |  | 0.9205329
437 |  |  |  | 0.911724
438 |  |  |  | 0.9029151
439 |  |  |  | 0.8941062
440 |  |  |  | 0.8698816
441 |  |  |  | 0.8566682
442 |  |  |  | 0.8478593
443 |  |  |  | 0.8368481
444 |  |  |  | 0.8280392
445 |  |  |  | 0.8192303
446 |  |  |  | 0.8104214
447 |  |  |  | 0.8016124
448 |  |  |  | 0.8566682
449 |  |  |  | 0.8676794
450 |  |  |  | 0.8632749
451 |  |  |  | 0.854466
452 |  |  |  | 0.8456571
453 |  |  |  | 0.8368481
454 |  |  |  | 0.8280392
455 |  |  |  | 0.8192303
456 |  |  |  | 0.797208
457 |  |  |  | 0.7839946
458 |  |  |  | 0.7729834
459 |  |  |  | 0.7641745
460 |  |  |  | 0.7574918
461 |  |  |  | 0.7443544
462 |  |  |  | 0.7355455
463 |  |  |  | 0.7267365
464 |  |  |  | 0.6782874
465 |  |  |  | 0.6622516
466 |  |  |  | 0.6511772
467 |  |  |  | 0.636445
468 |  |  |  | 0.6312432
469 |  |  |  | 0.6223837
470 |  |  |  | 0.6100182
471 |  |  |  | 0.6046645
472 |  |  |  | 0.5769848
473 |  |  |  | 0.5670114
474 |  |  |  | 0.550558
475 |  |  |  | 0.5448626
476 |  |  |  | 0.5337881
477 |  |  |  | 0.5249286
478 |  |  |  | 0.516069
479 |  |  |  | 0.5072095
480 |  |  |  | 0.4162218
481 |  |  |  | 0.3853906
482 |  |  |  | 0.3721013
483 |  |  |  | 0.3588119
484 |  |  |  | 0.3499524
485 |  |  |  | 0.3410928
486 |  |  |  | 0.3300184
487 |  |  |  | 0.3211588
488 |  |  |  | 0.2967951
489 |  |  |  | 0.2835057
490 |  |  |  | 0.2724313
491 |  |  |  | 0.2635717
492 |  |  |  | 0.2547122
493 |  |  |  | 0.2436377
494 |  |  |  | 0.2347782
495 |  |  |  | 0.2259186
496 |  |  |  | 0.1771911
497 |  |  |  | 0.1572571
498 |  |  |  | 0.1439677
499 |  |  |  | 0.1351082
500 |  |  |  | 0.1262486
501 |  |  |  | 0.1151742
502 |  |  |  | 0.1063146
503 |  |  |  | 0.09745509
504 |  |  |  | 0.07309132
505 |  |  |  | 0.05980199
506 |  |  |  | 0.04872755
507 |  |  |  | 0.03986799
508 |  |  |  | 0.02879355
509 |  |  |  | 0.019934
510 |  |  |  | 0.01107444
511 |  |  |  | 0.006644665
512 |  |  |  | 0
513 |  |  |  | 0
514 |  |  |  | 0
515 |  |  |  | 0
516 |  |  |  | 0
517 |  |  |  | 0
518 |  |  |  | 0
519 |  |  |  | 0
520 |  |  |  | 0
521 |  |  |  | 0
522 |  |  |  | 0
523 |  |  |  | 0
524 |  |  |  | 0
525 |  |  |  | 0
526 |  |  |  | 0
527 |  |  |  | 0
528 |  |  |  | 0
529 |  |  |  | 0
530 |  |  |  | 0
531 |  |  |  | 0
532 |  |  |  | 0
533 |  |  |  | 0
534 |  |  |  | 0
535 |  |  |  | 0
536 |  |  |  | 0
537 |  |  |  | 0
538 |  |  |  | 0
539 |  |  |  | 0
540 |  |  |  | 0
541 |  |  |  | 0
542 |  |  |  | 0
543 |  |  |  | 0
544 |  |  |  | 0
545 |  |  |  | 0
546 |  |  |  | 0
547 |  |  |  | 0
548 |  |  |  | 0
549 |  |  |  | 0
550 |  |  |  | 0
551 |  |  |  | 0
552 |  |  |  | 0
553 |  |  |  | 0
554 |  |  |  | 0
555 |  |  |  | 0
556 |  |  |  | 0
557 |  |  |  | 0
558 |  |  |  | 0
559 |  |  |  | 0
560 |  |  |  | 0
561 |  |  |  | 0
562 |  |  |  | 0
563 |  |  |  | 0
564 |  |  |  | 0
565 |  |  |  | 0
566 |  |  |  | 0
567 |  |  |  | 0
568 |  |  |  | 0
569 |  |  |  | 0
570 |  |  |  | 0
571 |  |  |  | 0
572 |  |  |  | 0
573 |  |  |  | 0
574 |  |  |  | 0
575 |  |  |  | 0
576 |  |  |  | 0
577 |  |  |  | 0
578 |  |  |  | 0
579 |  |  |  | 0
580 |  |  |  | 0
581 |  |  |  | 0
582 |  |  |  | 0
583 |  |  |  | 0
584 |  |  |  | 0
585 |  |  |  | 0
586 |  |  |  | 0
587 |  |  |  | 0
588 |  |  |  | 0
589 |  |  |  | 0
590 |  |  |  | 0
591 |  |  |  | 0
592 |  |  |  | 0
593 |  |  |  | 0
594 |  |  |  | 0
595 |  |  |  | 0
596 |  |  |  | 0
597 |  |  |  | 0
598 |  |  |  | 0
599 |  |  |  | 0
600 |  |  |  | 0
601 |  |  |  | 0
602 |  |  |  | 0
603 |  |  |  | 0
604 |  |  |  | 0
605 |  |  |  | 0
606 |  |  |  | 0
607 |  |  |  | 0
608 |  |  |  | 0
609 |  |  |  | 0
610 |  |  |  | 0
611 |  |  |  | 0
612 |  |  |  | 0
613 |  |  |  | 0
614 |  |  |  | 0
615 |  |  |  | 0
616 |  |  |  | 0
617 |  |  |  | 0
618 |  |  |  | 0
619 |  |  |  | 0
620 |  |  |  | 0
621 |  |  |  | 0
622 |  |  |  | 0
623 |  |  |  | 0
624 |  |  |  | 0
625 |  |  |  | 0
626 |  |  |  | 0
627 |  |  |  | 0
628 |  |  |  | 0
629 |  |  |  | 0
630 |  |  |  | 0
631 |  |  |  | 0
632 |  |  |  | 0
633 |  |  |  | 0
634 |  |  |  | 0
635 |  |  |  | 0
636 |  |  |  | 0
637 |  |  |  | 0
638 |  |  |  | 0
639 |  |  |  | 0
640 |  |  |  | 0.7355075
641 |  |  |  | 0.9039782
642 |  |  |  | 0.9427831
643 |  |  |  | 0.9556168
644 |  |  |  | 0.961173
645 |  |  |  | 0.9683999
646 |  |  |  | 0.9667039
647 |  |  |  | 0.9722095
648 |  |  |  | 0.9848786
649 |  |  |  | 0.9903209
650 |  |  |  | 0.9903209
651 |  |  |  | 0.9957379
652 |  |  |  | 1.00113
653 |  |  |  | 1.00113
654 |  |  |  | 1.006496
655 |  |  |  | 1.011837
656 |  |  |  | 1.034796
657 |  |  |  | 1.038163
658 |  |  |  | 1.043352
659 |  |  |  | 1.048516
660 |  |  |  | 1.04663
661 |  |  |  | 1.051756
662 |  |  |  | 1.056856
663 |  |  |  | 1.061931
664 |  |  |  | 1.070057
665 |  |  |  | 1.075044
666 |  |  |  | 1.080005
667 |  |  |  | 1.076056
668 |  |  |  | 1.080967
669 |  |  |  | 1.083852
670 |  |  |  | 1.081853
671 |  |  |  | 1.086688
672 |  |  |  | 1.090105
673 |  |  |  | 1.088523
674 |  |  |  | 1.086536
675 |  |  |  | 1.086586
676 |  |  |  | 1.086561
677 |  |  |  | 1.080106
678 |  |  |  | 1.073651
679 |  |  |  | 1.073474
680 |  |  |  | 1.05616
681 |  |  |  | 1.051452
682 |  |  |  | 1.042744
683 |  |  |  | 1.034036
684 |  |  |  | 1.03348
685 |  |  |  | 1.024721
686 |  |  |  | 1.018153
687 |  |  |  | 1.007205
688 |  |  |  | 0.9634132
689 |  |  |  | 0.9513642
690 |  |  |  | 0.940353
691 |  |  |  | 0.9261904
692 |  |  |  | 0.9152425
693 |  |  |  | 0.911724
694 |  |  |  | 0.9007129
695 |  |  |  | 0.8941062
696 |  |  |  | 0.8698816
697 |  |  |  | 0.8566682
698 |  |  |  | 0.8456571
699 |  |  |  | 0.8368481
700 |  |  |  | 0.8280392
701 |  |  |  | 0.8214325
702 |  |  |  | 0.8104214
703 |  |  |  | 0.8016124
704 |  |  |  | 0.8566682
705 |  |  |  | 0.8676794
706 |  |  |  | 0.8632749
707 |  |  |  | 0.8566682
708 |  |  |  | 0.8456571
709 |  |  |  | 0.8368481
710 |  |  |  | 0.8280392
711 |  |  |  | 0.8192303
712 |  |  |  | 0.7950057
713 |  |  |  | 0.7817923
714 |  |  |  | 0.7729834
715 |  |  |  | 0.7685663
716 |  |  |  | 0.7531633
717 |  |  |  | 0.7443544
718 |  |  |  | 0.7355455
719 |  |  |  | 0.7267365
720 |  |  |  | 0.6782874
721 |  |  |  | 0.6584673
722 |  |  |  | 0.6474562
723 |  |  |  | 0.6423176
724 |  |  |  | 0.6276361
725 |  |  |  | 0.6188272
726 |  |  |  | 0.6113092
727 |  |  |  | 0.6024497
728 |  |  |  | 0.5780859
729 |  |  |  | 0.5615691
730 |  |  |  | 0.550558
731 |  |  |  | 0.5417491
732 |  |  |  | 0.5337881
733 |  |  |  | 0.5249286
734 |  |  |  | 0.5138541
735 |  |  |  | 0.5043111
736 |  |  |  | 0.4186139
737 |  |  |  | 0.3876055
738 |  |  |  | 0.3721013
739 |  |  |  | 0.3588119
740 |  |  |  | 0.3499524
741 |  |  |  | 0.3388779
742 |  |  |  | 0.3300184
743 |  |  |  | 0.3211588
744 |  |  |  | 0.2967951
745 |  |  |  | 0.2835057
746 |  |  |  | 0.2746462
747 |  |  |  | 0.2635717
748 |  |  |  | 0.2524973
749 |  |  |  | 0.2422455
750 |  |  |  | 0.2325633
751 |  |  |  | 0.2259186
752 |  |  |  | 0.1771911
753 |  |  |  | 0.1572571
754 |  |  |  | 0.1439677
755 |  |  |  | 0.1351082
756 |  |  |  | 0.1240338
757 |  |  |  | 0.1151742
758 |  |  |  | 0.1063146
759 |  |  |  | 0.09745509
760 |  |  |  | 0.07309132
761 |  |  |  | 0.05980199
762 |  |  |  | 0.0484491
763 |  |  |  | 0.03986799
764 |  |  |  | 0.02879355
765 |  |  |  | 0.019934
766 |  |  |  | 0.01107444
767 |  |  |  | 0.006644665