## Summary
0
Time | 2023-10-05 14:22
ID | A035_LM_GB_IP
Pixel | 1
Pixel Area | 0.058
Irradiance | 100
Panel Temperature | 0
Voc | 1.050872
Isc | 1.394168
Vmp | 0.9110769
Imp | 1.291771
Pmp | 1.176903
FF | 0.8032965
Eff | 0.2029143
Dir | Forward

## Data
| Voltage | Current | Current Density | Power
0 | 1.050872 | 0.007876655 | 0.1358044 | 0.008277355
1 | 1.052479 | 0.007876655 | 0.1358044 | 0.008290011
2 | 1.052479 | 0.007876655 | 0.1358044 | 0.008290011
3 | 1.054085 | 0.007876655 | 0.1358044 | 0.008302668
4 | 1.054085 | 0.007876655 | 0.1358044 | 0.008302668
5 | 1.055692 | 0.007876655 | 0.1358044 | 0.008315324
6 | 1.057299 | 0 | 0 | 0
7 | 1.057299 | 0.007876655 | 0.1358044 | 0.008327981
8 | 1.058906 | 0 | 0 | 0
9 | 1.058906 | 0 | 0 | 0
10 | 1.060513 | 0 | 0 | 0
11 | 1.060513 | 0.007876655 | 0.1358044 | 0.008353294
12 | 1.060513 | 0 | 0 | 0
13 | 1.06212 | 0 | 0 | 0
14 | 1.06212 | 0 | 0 | 0
15 | 1.060513 | 0 | 0 | 0
16 | 1.06212 | 0 | 0 | 0
17 | 1.06212 | 0 | 0 | 0
18 | 1.06212 | 0 | 0 | 0
19 | 1.06212 | 0 | 0 | 0
20 | 1.063726 | 0 | 0 | 0
21 | 1.063726 | 0 | 0 | 0
22 | 1.063726 | 0 | 0 | 0
23 | 1.063726 | 0 | 0 | 0
24 | 1.063726 | 0 | 0 | 0
25 | 1.063726 | 0 | 0 | 0
26 | 1.063726 | 0 | 0 | 0
27 | 1.065333 | 0 | 0 | 0
28 | 1.065333 | 0 | 0 | 0
29 | 1.065333 | 0 | 0 | 0
30 | 1.065333 | 0 | 0 | 0
31 | 1.065333 | 0 | 0 | 0
32 | 1.063726 | 0 | 0 | 0
33 | 1.065333 | 0 | 0 | 0
34 | 1.065333 | 0 | 0 | 0
35 | 1.065333 | 0 | 0 | 0
36 | 1.065333 | 0 | 0 | 0
37 | 1.065333 | 0 | 0 | 0
38 | 1.065333 | 0 | 0 | 0
39 | 1.065333 | 0 | 0 | 0
40 | 1.06694 | 0 | 0 | 0
41 | 1.065333 | 0 | 0 | 0
42 | 1.065333 | 0 | 0 | 0
43 | 1.065333 | 0 | 0 | 0
44 | 1.065333 | 0 | 0 | 0
45 | 1.065333 | 0 | 0 | 0
46 | 1.06694 | 0 | 0 | 0
47 | 1.065333 | 0 | 0 | 0
48 | 1.065333 | 0 | 0 | 0
49 | 1.065333 | 0 | 0 | 0
50 | 1.06694 | 0 | 0 | 0
51 | 1.065333 | 0 | 0 | 0
52 | 1.06694 | 0 | 0 | 0
53 | 1.06694 | 0 | 0 | 0
54 | 1.06694 | 0 | 0 | 0
55 | 1.06694 | 0 | 0 | 0
56 | 1.065333 | 0 | 0 | 0
57 | 1.06694 | 0 | 0 | 0
58 | 1.06694 | 0 | 0 | 0
59 | 1.06694 | 0 | 0 | 0
60 | 1.06694 | 0 | 0 | 0
61 | 1.06694 | 0 | 0 | 0
62 | 1.06694 | 0 | 0 | 0
63 | 1.06694 | 0 | 0 | 0
64 | 1.06694 | 0 | 0 | 0
65 | 1.06694 | 0 | 0 | 0
66 | 1.06694 | 0 | 0 | 0
67 | 1.06694 | 0 | 0 | 0
68 | 1.06694 | 0 | 0 | 0
69 | 1.06694 | 0 | 0 | 0
70 | 1.06694 | 0 | 0 | 0
71 | 1.06694 | 0 | 0 | 0
72 | 1.06694 | 0 | 0 | 0
73 | 1.06694 | 0 | 0 | 0
74 | 1.06694 | 0 | 0 | 0
75 | 1.068547 | 0 | 0 | 0
76 | 1.06694 | 0 | 0 | 0
77 | 1.068547 | 0 | 0 | 0
78 | 1.06694 | 0 | 0 | 0
79 | 1.06694 | 0 | 0 | 0
80 | 1.06694 | 0 | 0 | 0
81 | 1.06694 | 0 | 0 | 0
82 | 1.06694 | 0 | 0 | 0
83 | 1.06694 | 0 | 0 | 0
84 | 1.06694 | 0 | 0 | 0
85 | 1.06694 | 0 | 0 | 0
86 | 1.068547 | 0 | 0 | 0
87 | 1.068547 | 0 | 0 | 0
88 | 1.068547 | 0 | 0 | 0
89 | 1.068547 | 0 | 0 | 0
90 | 1.068547 | 0 | 0 | 0
91 | 1.068547 | 0 | 0 | 0
92 | 1.06694 | 0 | 0 | 0
93 | 1.068547 | 0 | 0 | 0
94 | 1.068547 | 0 | 0 | 0
95 | 1.070154 | 0 | 0 | 0
96 | 1.068547 | 0 | 0 | 0
97 | 1.068547 | 0 | 0 | 0
98 | 1.068547 | 0 | 0 | 0
99 | 1.068547 | 0 | 0 | 0
100 | 1.068547 | 0 | 0 | 0
101 | 1.068547 | 0 | 0 | 0
102 | 1.068547 | 0 | 0 | 0
103 | 1.068547 | 0 | 0 | 0
104 | 1.068547 | 0 | 0 | 0
105 | 1.068547 | 0 | 0 | 0
106 | 1.068547 | 0 | 0 | 0
107 | 1.068547 | 0 | 0 | 0
108 | 1.068547 | 0 | 0 | 0
109 | 1.068547 | 0 | 0 | 0
110 | 1.068547 | 0 | 0 | 0
111 | 1.068547 | 0 | 0 | 0
112 | 1.068547 | 0 | 0 | 0
113 | 1.068547 | 0 | 0 | 0
114 | 1.068547 | 0 | 0 | 0
115 | 1.070154 | 0 | 0 | 0
116 | 1.068547 | 0 | 0 | 0
117 | 1.068547 | 0 | 0 | 0
118 | 1.068547 | 0 | 0 | 0
119 | 1.068547 | 0 | 0 | 0
120 | 1.068547 | 0 | 0 | 0
121 | 1.068547 | 0 | 0 | 0
122 | 1.068547 | 0 | 0 | 0
123 | 1.068547 | 0 | 0 | 0
124 | 1.068547 | 0 | 0 | 0
125 | 1.068547 | 0 | 0 | 0
126 | 1.068547 | 0 | 0 | 0
127 | 1.068547 | 0 | 0 | 0
128 | 1.058906 | 0.1654098 | 2.851892 | 0.1751534
129 | 1.049265 | 0.3071895 | 5.296371 | 0.3223232
130 | 1.039624 | 0.4253394 | 7.333437 | 0.442193
131 | 1.033197 | 0.5198592 | 8.96309 | 0.5371168
132 | 1.026769 | 0.5986258 | 10.32113 | 0.6146505
133 | 1.021949 | 0.661639 | 11.40757 | 0.6761611
134 | 1.018735 | 0.7167756 | 12.3582 | 0.7302044
135 | 1.013915 | 0.7719122 | 13.30883 | 0.782653
136 | 1.009094 | 0.8112955 | 13.98785 | 0.8186734
137 | 1.00588 | 0.8428021 | 14.53107 | 0.847758
138 | 1.004274 | 0.8743087 | 15.07429 | 0.8780451
139 | 1.00106 | 0.9058153 | 15.61751 | 0.9067753
140 | 0.999453 | 0.9294453 | 16.02492 | 0.9289369
141 | 0.9962393 | 0.9530752 | 16.43233 | 0.949491
142 | 0.9946325 | 0.9688286 | 16.70394 | 0.9636283
143 | 0.9930256 | 0.9845819 | 16.97555 | 0.977715
144 | 0.989812 | 1.008212 | 17.38296 | 0.9979401
145 | 0.9882051 | 1.023965 | 17.65457 | 1.011888
146 | 0.9865983 | 1.039718 | 17.92618 | 1.025784
147 | 0.9849915 | 1.055472 | 18.19779 | 1.039631
148 | 0.9817778 | 1.063348 | 18.33359 | 1.043972
149 | 0.9801709 | 1.079102 | 18.6052 | 1.057704
150 | 0.9785641 | 1.086978 | 18.74101 | 1.063678
151 | 0.9769573 | 1.094855 | 18.87681 | 1.069627
152 | 0.9753504 | 1.110608 | 19.14842 | 1.083232
153 | 0.9721368 | 1.118485 | 19.28422 | 1.08732
154 | 0.9721368 | 1.126362 | 19.42003 | 1.094978
155 | 0.9689231 | 1.142115 | 19.69164 | 1.106622
156 | 0.9673162 | 1.149992 | 19.82744 | 1.112406
157 | 0.9657094 | 1.157868 | 19.96325 | 1.118164
158 | 0.9641026 | 1.165745 | 20.09905 | 1.123898
159 | 0.9624957 | 1.165745 | 20.09905 | 1.122025
160 | 0.9576752 | 1.189375 | 20.50646 | 1.139035
161 | 0.9512479 | 1.197252 | 20.64227 | 1.138883
162 | 0.9464274 | 1.213005 | 20.91388 | 1.148021
163 | 0.9416068 | 1.228758 | 21.18549 | 1.157007
164 | 0.9367863 | 1.236635 | 21.32129 | 1.158463
165 | 0.9335726 | 1.252388 | 21.5929 | 1.169195
166 | 0.9287521 | 1.260265 | 21.7287 | 1.170474
167 | 0.9255385 | 1.268141 | 21.86451 | 1.173714
168 | 0.9191111 | 1.276018 | 22.00031 | 1.172802
169 | 0.9142906 | 1.283895 | 22.13612 | 1.173853
170 | 0.9110769 | 1.291771 | 22.27192 | 1.176903
171 | 0.9046496 | 1.299648 | 22.40773 | 1.175726
172 | 0.8998291 | 1.307525 | 22.54353 | 1.176549
173 | 0.8950085 | 1.307525 | 22.54353 | 1.170246
174 | 0.890188 | 1.315401 | 22.67933 | 1.170955
175 | 0.8853675 | 1.323278 | 22.81514 | 1.171587
176 | 0.8757265 | 1.323278 | 22.81514 | 1.15883
177 | 0.8644786 | 1.331155 | 22.95094 | 1.150755
178 | 0.8564444 | 1.339031 | 23.08675 | 1.146806
179 | 0.8484103 | 1.339031 | 23.08675 | 1.136048
180 | 0.8403761 | 1.339031 | 23.08675 | 1.12529
181 | 0.8339487 | 1.346908 | 23.22255 | 1.123252
182 | 0.8259145 | 1.346908 | 23.22255 | 1.112431
183 | 0.8194872 | 1.354785 | 23.35836 | 1.110229
184 | 0.8098462 | 1.354785 | 23.35836 | 1.097167
185 | 0.801812 | 1.354785 | 23.35836 | 1.086283
186 | 0.7937778 | 1.362661 | 23.49416 | 1.08165
187 | 0.7841368 | 1.362661 | 23.49416 | 1.068513
188 | 0.7777094 | 1.370538 | 23.62996 | 1.06588
189 | 0.7696752 | 1.362661 | 23.49416 | 1.048807
190 | 0.761641 | 1.370538 | 23.62996 | 1.043858
191 | 0.7552137 | 1.362661 | 23.49416 | 1.0291
192 | 0.7407521 | 1.370538 | 23.62996 | 1.015229
193 | 0.7295043 | 1.370538 | 23.62996 | 0.9998133
194 | 0.7182564 | 1.370538 | 23.62996 | 0.9843977
195 | 0.7070085 | 1.378415 | 23.76577 | 0.9745509
196 | 0.6973675 | 1.378415 | 23.76577 | 0.9612616
197 | 0.6877265 | 1.378415 | 23.76577 | 0.9479723
198 | 0.6780855 | 1.378415 | 23.76577 | 0.9346829
199 | 0.6700513 | 1.378415 | 23.76577 | 0.9236085
200 | 0.6588034 | 1.378415 | 23.76577 | 0.9081043
201 | 0.6491624 | 1.378415 | 23.76577 | 0.8948149
202 | 0.6395214 | 1.378415 | 23.76577 | 0.8815256
203 | 0.6298803 | 1.378415 | 23.76577 | 0.8682363
204 | 0.6218462 | 1.378415 | 23.76577 | 0.8571618
205 | 0.6122051 | 1.386291 | 23.90157 | 0.8486946
206 | 0.6073846 | 1.386291 | 23.90157 | 0.842012
207 | 0.5977436 | 1.386291 | 23.90157 | 0.8286467
208 | 0.5848889 | 1.386291 | 23.90157 | 0.8108264
209 | 0.5720342 | 1.386291 | 23.90157 | 0.793006
210 | 0.5591795 | 1.386291 | 23.90157 | 0.7751856
211 | 0.5495385 | 1.386291 | 23.90157 | 0.7618204
212 | 0.5382906 | 1.386291 | 23.90157 | 0.7462276
213 | 0.5286496 | 1.386291 | 23.90157 | 0.7328623
214 | 0.5190085 | 1.386291 | 23.90157 | 0.719497
215 | 0.5093675 | 1.386291 | 23.90157 | 0.7061317
216 | 0.4997265 | 1.386291 | 23.90157 | 0.6927665
217 | 0.4884786 | 1.386291 | 23.90157 | 0.6771737
218 | 0.4788376 | 1.386291 | 23.90157 | 0.6638084
219 | 0.4691966 | 1.386291 | 23.90157 | 0.6504431
220 | 0.4611624 | 1.386291 | 23.90157 | 0.6393054
221 | 0.4515214 | 1.386291 | 23.90157 | 0.6259401
222 | 0.4434872 | 1.386291 | 23.90157 | 0.6148024
223 | 0.4338462 | 1.386291 | 23.90157 | 0.6014371
224 | 0.4161709 | 1.386291 | 23.90157 | 0.5769341
225 | 0.3984957 | 1.386291 | 23.90157 | 0.5524311
226 | 0.3824274 | 1.386291 | 23.90157 | 0.5301557
227 | 0.3679658 | 1.386291 | 23.90157 | 0.5101078
228 | 0.3551111 | 1.386291 | 23.90157 | 0.4922874
229 | 0.3422564 | 1.394168 | 24.03738 | 0.4771629
230 | 0.3294017 | 1.386291 | 23.90157 | 0.4566467
231 | 0.3181538 | 1.394168 | 24.03738 | 0.4435599
232 | 0.3052991 | 1.386291 | 23.90157 | 0.4232335
233 | 0.2940513 | 1.394168 | 24.03738 | 0.4099569
234 | 0.2828034 | 1.394168 | 24.03738 | 0.3942755
235 | 0.2715556 | 1.394168 | 24.03738 | 0.378594
236 | 0.2619145 | 1.386291 | 23.90157 | 0.3630898
237 | 0.2522735 | 1.386291 | 23.90157 | 0.3497246
238 | 0.2426325 | 1.394168 | 24.03738 | 0.3382704
239 | 0.2329915 | 1.386291 | 23.90157 | 0.322994
240 | 0.2185299 | 1.394168 | 24.03738 | 0.3046674
241 | 0.2040684 | 1.394168 | 24.03738 | 0.2845056
242 | 0.1928205 | 1.386291 | 23.90157 | 0.2673054
243 | 0.1799658 | 1.386291 | 23.90157 | 0.249485
244 | 0.1687179 | 1.386291 | 23.90157 | 0.2338922
245 | 0.1590769 | 1.394168 | 24.03738 | 0.2217799
246 | 0.1494359 | 1.394168 | 24.03738 | 0.2083387
247 | 0.1397949 | 1.386291 | 23.90157 | 0.1937964
248 | 0.1269402 | 1.394168 | 24.03738 | 0.1769759
249 | 0.1172991 | 1.394168 | 24.03738 | 0.1635347
250 | 0.1060513 | 1.394168 | 24.03738 | 0.1478533
251 | 0.09641026 | 1.394168 | 24.03738 | 0.1344121
252 | 0.08676923 | 1.394168 | 24.03738 | 0.1209709
253 | 0.07873504 | 1.394168 | 24.03738 | 0.1097699
254 | 0.06909402 | 1.394168 | 24.03738 | 0.09632866
255 | 0.06105983 | 1.394168 | 24.03738 | 0.08512766