## Summary
0
Time | 2023-10-05 14:21
ID | A035_LM_GB_IP
Pixel | 1
Pixel Area | 0.058
Irradiance | 100
Panel Temperature | 0
Voc | 0.004820513
Isc | 0
Vmp | 0.8757265
Imp | 1.315401
Pmp | 1.151932
FF | 11519318.4
Eff | 0.1986089
Dir | Reverse

## Data
| Voltage | Current | Current Density | Power
0 | 0.004820513 | 1.386291 | 23.90157 | 0.006682635
1 | 0.00642735 | 1.386291 | 23.90157 | 0.00891018
2 | 0.00642735 | 1.386291 | 23.90157 | 0.00891018
3 | 0.009641026 | 1.394168 | 24.03738 | 0.01344121
4 | 0.0128547 | 1.394168 | 24.03738 | 0.01792161
5 | 0.01606838 | 1.394168 | 24.03738 | 0.02240201
6 | 0.02088889 | 1.394168 | 24.03738 | 0.02912262
7 | 0.02410256 | 1.386291 | 23.90157 | 0.03341317
8 | 0.03213675 | 1.386291 | 23.90157 | 0.0445509
9 | 0.04017094 | 1.394168 | 24.03738 | 0.05600504
10 | 0.04659829 | 1.394168 | 24.03738 | 0.06496584
11 | 0.05463248 | 1.394168 | 24.03738 | 0.07616685
12 | 0.06105983 | 1.386291 | 23.90157 | 0.08464671
13 | 0.06909402 | 1.394168 | 24.03738 | 0.09632866
14 | 0.07552137 | 1.386291 | 23.90157 | 0.1046946
15 | 0.08194872 | 1.394168 | 24.03738 | 0.1142503
16 | 0.09319658 | 1.386291 | 23.90157 | 0.1291976
17 | 0.1060513 | 1.386291 | 23.90157 | 0.147018
18 | 0.1172991 | 1.386291 | 23.90157 | 0.1626108
19 | 0.128547 | 1.394168 | 24.03738 | 0.1792161
20 | 0.1397949 | 1.394168 | 24.03738 | 0.1948975
21 | 0.1478291 | 1.394168 | 24.03738 | 0.2060985
22 | 0.1574701 | 1.394168 | 24.03738 | 0.2195397
23 | 0.1655043 | 1.394168 | 24.03738 | 0.2307407
24 | 0.1767521 | 1.394168 | 24.03738 | 0.2464222
25 | 0.1863932 | 1.394168 | 24.03738 | 0.2598634
26 | 0.1960342 | 1.386291 | 23.90157 | 0.2717605
27 | 0.2056752 | 1.394168 | 24.03738 | 0.2867458
28 | 0.2153162 | 1.386291 | 23.90157 | 0.298491
29 | 0.2233504 | 1.394168 | 24.03738 | 0.311388
30 | 0.2313846 | 1.386291 | 23.90157 | 0.3207665
31 | 0.237812 | 1.386291 | 23.90157 | 0.3296767
32 | 0.257094 | 1.394168 | 24.03738 | 0.3584322
33 | 0.2763761 | 1.386291 | 23.90157 | 0.3831377
34 | 0.2924444 | 1.386291 | 23.90157 | 0.4054132
35 | 0.306906 | 1.386291 | 23.90157 | 0.4254611
36 | 0.3197607 | 1.386291 | 23.90157 | 0.4432814
37 | 0.3326154 | 1.386291 | 23.90157 | 0.4611018
38 | 0.3438632 | 1.394168 | 24.03738 | 0.4794031
39 | 0.3551111 | 1.394168 | 24.03738 | 0.4950845
40 | 0.3679658 | 1.394168 | 24.03738 | 0.5130061
41 | 0.3792137 | 1.386291 | 23.90157 | 0.5257006
42 | 0.3904615 | 1.394168 | 24.03738 | 0.544369
43 | 0.4001026 | 1.386291 | 23.90157 | 0.5546587
44 | 0.4097436 | 1.394168 | 24.03738 | 0.5712514
45 | 0.4177778 | 1.386291 | 23.90157 | 0.5791617
46 | 0.4274188 | 1.386291 | 23.90157 | 0.592527
47 | 0.435453 | 1.386291 | 23.90157 | 0.6036647
48 | 0.4499145 | 1.386291 | 23.90157 | 0.6237126
49 | 0.4643761 | 1.386291 | 23.90157 | 0.6437605
50 | 0.4756239 | 1.386291 | 23.90157 | 0.6593533
51 | 0.4868718 | 1.386291 | 23.90157 | 0.6749461
52 | 0.4965128 | 1.386291 | 23.90157 | 0.6883114
53 | 0.5077607 | 1.386291 | 23.90157 | 0.7039042
54 | 0.5157949 | 1.386291 | 23.90157 | 0.7150419
55 | 0.5254359 | 1.386291 | 23.90157 | 0.7284072
56 | 0.5366838 | 1.386291 | 23.90157 | 0.744
57 | 0.5479316 | 1.386291 | 23.90157 | 0.7595928
58 | 0.5575726 | 1.386291 | 23.90157 | 0.7729581
59 | 0.5656068 | 1.386291 | 23.90157 | 0.7840958
60 | 0.5752479 | 1.386291 | 23.90157 | 0.7974611
61 | 0.5832821 | 1.386291 | 23.90157 | 0.8085988
62 | 0.5913162 | 1.378415 | 23.76577 | 0.8150789
63 | 0.6009573 | 1.386291 | 23.90157 | 0.8331018
64 | 0.6122051 | 1.378415 | 23.76577 | 0.8438725
65 | 0.6250598 | 1.378415 | 23.76577 | 0.8615916
66 | 0.6363077 | 1.378415 | 23.76577 | 0.8770958
67 | 0.6475556 | 1.378415 | 23.76577 | 0.8926
68 | 0.6571966 | 1.378415 | 23.76577 | 0.9058894
69 | 0.6684444 | 1.378415 | 23.76577 | 0.9213936
70 | 0.6780855 | 1.378415 | 23.76577 | 0.9346829
71 | 0.6861197 | 1.378415 | 23.76577 | 0.9457574
72 | 0.6957607 | 1.378415 | 23.76577 | 0.9590467
73 | 0.7070085 | 1.378415 | 23.76577 | 0.9745509
74 | 0.7150427 | 1.370538 | 23.62996 | 0.9799932
75 | 0.7246838 | 1.370538 | 23.62996 | 0.9932066
76 | 0.7327179 | 1.370538 | 23.62996 | 1.004218
77 | 0.742359 | 1.370538 | 23.62996 | 1.017431
78 | 0.7503932 | 1.370538 | 23.62996 | 1.028442
79 | 0.7568205 | 1.370538 | 23.62996 | 1.037251
80 | 0.7696752 | 1.362661 | 23.49416 | 1.048807
81 | 0.7809231 | 1.362661 | 23.49416 | 1.064134
82 | 0.7889573 | 1.362661 | 23.49416 | 1.075082
83 | 0.7985983 | 1.354785 | 23.35836 | 1.081929
84 | 0.8082393 | 1.346908 | 23.22255 | 1.088624
85 | 0.8162735 | 1.346908 | 23.22255 | 1.099445
86 | 0.8227009 | 1.346908 | 23.22255 | 1.108102
87 | 0.830735 | 1.339031 | 23.08675 | 1.11238
88 | 0.8371624 | 1.339031 | 23.08675 | 1.120987
89 | 0.8451966 | 1.331155 | 22.95094 | 1.125087
90 | 0.8516239 | 1.331155 | 22.95094 | 1.133643
91 | 0.8580513 | 1.323278 | 22.81514 | 1.13544
92 | 0.8644786 | 1.323278 | 22.81514 | 1.143946
93 | 0.870906 | 1.315401 | 22.67933 | 1.145591
94 | 0.8757265 | 1.315401 | 22.67933 | 1.151932
95 | 0.880547 | 1.307525 | 22.54353 | 1.151337
96 | 0.8885812 | 1.283895 | 22.13612 | 1.140845
97 | 0.8966154 | 1.276018 | 22.00031 | 1.144097
98 | 0.9014359 | 1.260265 | 21.7287 | 1.136048
99 | 0.9078632 | 1.252388 | 21.5929 | 1.136997
100 | 0.9126838 | 1.244511 | 21.45709 | 1.135845
101 | 0.9175043 | 1.228758 | 21.18549 | 1.127391
102 | 0.9223248 | 1.220882 | 21.04968 | 1.126049
103 | 0.9255385 | 1.213005 | 20.91388 | 1.122683
104 | 0.930359 | 1.205128 | 20.77807 | 1.121202
105 | 0.9335726 | 1.197252 | 20.64227 | 1.117721
106 | 0.9367863 | 1.189375 | 20.50646 | 1.11419
107 | 0.94 | 1.181498 | 20.37066 | 1.110608
108 | 0.9432137 | 1.173622 | 20.23485 | 1.106976
109 | 0.9448205 | 1.165745 | 20.09905 | 1.10142
110 | 0.9464274 | 1.157868 | 19.96325 | 1.095838
111 | 0.949641 | 1.157868 | 19.96325 | 1.099559
112 | 0.9528547 | 1.142115 | 19.69164 | 1.08827
113 | 0.9560684 | 1.134238 | 19.55583 | 1.084409
114 | 0.9592821 | 1.126362 | 19.42003 | 1.080499
115 | 0.9592821 | 1.118485 | 19.28422 | 1.072943
116 | 0.9624957 | 1.102732 | 19.01262 | 1.061375
117 | 0.9641026 | 1.094855 | 18.87681 | 1.055553
118 | 0.9657094 | 1.086978 | 18.74101 | 1.049705
119 | 0.9673162 | 1.086978 | 18.74101 | 1.051452
120 | 0.9689231 | 1.079102 | 18.6052 | 1.045567
121 | 0.9705299 | 1.071225 | 18.4694 | 1.039656
122 | 0.9737436 | 1.063348 | 18.33359 | 1.035429
123 | 0.9737436 | 1.055472 | 18.19779 | 1.027759
124 | 0.9753504 | 1.055472 | 18.19779 | 1.029455
125 | 0.9769573 | 1.039718 | 17.92618 | 1.01576
126 | 0.9785641 | 1.039718 | 17.92618 | 1.017431
127 | 0.9785641 | 1.031842 | 17.79038 | 1.009723
128 | 0.989812 | 0.866432 | 14.93848 | 0.8576048
129 | 0.999453 | 0.7325289 | 12.62981 | 0.7321282
130 | 1.007487 | 0.6222557 | 10.72855 | 0.6269147
131 | 1.013915 | 0.5277359 | 9.098894 | 0.5350791
132 | 1.020342 | 0.4489693 | 7.740851 | 0.4581022
133 | 1.025162 | 0.3859561 | 6.654415 | 0.3956677
134 | 1.029983 | 0.3229429 | 5.56798 | 0.3326256
135 | 1.033197 | 0.2756829 | 4.753154 | 0.2848347
136 | 1.038017 | 0.2362996 | 4.074132 | 0.2452831
137 | 1.039624 | 0.1969164 | 3.39511 | 0.204719
138 | 1.042838 | 0.1732864 | 2.987697 | 0.1807096
139 | 1.044444 | 0.1496564 | 2.580284 | 0.1563078
140 | 1.046051 | 0.1260265 | 2.17287 | 0.1318302
141 | 1.047658 | 0.1102732 | 1.901262 | 0.1155286
142 | 1.050872 | 0.09451986 | 1.629653 | 0.09932825
143 | 1.050872 | 0.07876655 | 1.358044 | 0.08277355
144 | 1.052479 | 0.07088989 | 1.22224 | 0.0746101
145 | 1.054085 | 0.06301324 | 1.086435 | 0.06642134
146 | 1.054085 | 0.04725993 | 0.8148264 | 0.04981601
147 | 1.055692 | 0.03938327 | 0.679022 | 0.04157662
148 | 1.057299 | 0.03938327 | 0.679022 | 0.0416399
149 | 1.057299 | 0.03150662 | 0.5432176 | 0.03331192
150 | 1.058906 | 0.03150662 | 0.5432176 | 0.03336255
151 | 1.057299 | 0.02362996 | 0.4074132 | 0.02498394
152 | 1.058906 | 0.02362996 | 0.4074132 | 0.02502191
153 | 1.058906 | 0.01575331 | 0.2716088 | 0.01668127
154 | 1.060513 | 0.01575331 | 0.2716088 | 0.01670659
155 | 1.060513 | 0.01575331 | 0.2716088 | 0.01670659
156 | 1.060513 | 0.01575331 | 0.2716088 | 0.01670659
157 | 1.060513 | 0.007876655 | 0.1358044 | 0.008353294
158 | 1.060513 | 0.007876655 | 0.1358044 | 0.008353294
159 | 1.060513 | 0.007876655 | 0.1358044 | 0.008353294
160 | 1.06212 | 0.007876655 | 0.1358044 | 0.00836595
161 | 1.06212 | 0.007876655 | 0.1358044 | 0.00836595
162 | 1.06212 | 0.007876655 | 0.1358044 | 0.00836595
163 | 1.06212 | 0 | 0 | 0
164 | 1.06212 | 0.007876655 | 0.1358044 | 0.00836595
165 | 1.06212 | 0.007876655 | 0.1358044 | 0.00836595
166 | 1.06212 | 0.007876655 | 0.1358044 | 0.00836595
167 | 1.06212 | 0 | 0 | 0
168 | 1.06212 | 0 | 0 | 0
169 | 1.063726 | 0 | 0 | 0
170 | 1.063726 | 0 | 0 | 0
171 | 1.063726 | 0 | 0 | 0
172 | 1.063726 | 0 | 0 | 0
173 | 1.063726 | 0 | 0 | 0
174 | 1.063726 | 0 | 0 | 0
175 | 1.063726 | 0 | 0 | 0
176 | 1.063726 | 0 | 0 | 0
177 | 1.063726 | 0 | 0 | 0
178 | 1.065333 | 0 | 0 | 0
179 | 1.063726 | 0 | 0 | 0
180 | 1.063726 | 0 | 0 | 0
181 | 1.065333 | 0 | 0 | 0
182 | 1.065333 | 0 | 0 | 0
183 | 1.063726 | 0 | 0 | 0
184 | 1.065333 | 0 | 0 | 0
185 | 1.065333 | 0 | 0 | 0
186 | 1.063726 | 0 | 0 | 0
187 | 1.065333 | 0 | 0 | 0
188 | 1.065333 | 0 | 0 | 0
189 | 1.065333 | 0 | 0 | 0
190 | 1.065333 | 0 | 0 | 0
191 | 1.065333 | 0 | 0 | 0
192 | 1.065333 | 0 | 0 | 0
193 | 1.065333 | 0 | 0 | 0
194 | 1.065333 | 0 | 0 | 0
195 | 1.065333 | 0 | 0 | 0
196 | 1.065333 | 0 | 0 | 0
197 | 1.065333 | 0 | 0 | 0
198 | 1.065333 | 0 | 0 | 0
199 | 1.065333 | 0 | 0 | 0
200 | 1.065333 | 0.007876655 | 0.1358044 | 0.008391263
201 | 1.065333 | 0 | 0 | 0
202 | 1.065333 | 0 | 0 | 0
203 | 1.065333 | 0 | 0 | 0
204 | 1.065333 | 0 | 0 | 0
205 | 1.065333 | 0 | 0 | 0
206 | 1.065333 | 0 | 0 | 0
207 | 1.065333 | 0 | 0 | 0
208 | 1.065333 | 0 | 0 | 0
209 | 1.065333 | 0 | 0 | 0
210 | 1.065333 | 0 | 0 | 0
211 | 1.065333 | 0 | 0 | 0
212 | 1.065333 | 0 | 0 | 0
213 | 1.06694 | 0 | 0 | 0
214 | 1.06694 | 0 | 0 | 0
215 | 1.065333 | 0 | 0 | 0
216 | 1.06694 | 0 | 0 | 0
217 | 1.06694 | 0 | 0 | 0
218 | 1.06694 | 0 | 0 | 0
219 | 1.06694 | 0 | 0 | 0
220 | 1.06694 | 0 | 0 | 0
221 | 1.06694 | 0 | 0 | 0
222 | 1.06694 | 0 | 0 | 0
223 | 1.06694 | 0 | 0 | 0
224 | 1.06694 | 0 | 0 | 0
225 | 1.06694 | 0 | 0 | 0
226 | 1.06694 | 0 | 0 | 0
227 | 1.06694 | 0 | 0 | 0
228 | 1.06694 | 0 | 0 | 0
229 | 1.06694 | 0 | 0 | 0
230 | 1.06694 | 0 | 0 | 0
231 | 1.065333 | 0 | 0 | 0
232 | 1.06694 | 0 | 0 | 0
233 | 1.06694 | 0 | 0 | 0
234 | 1.06694 | 0 | 0 | 0
235 | 1.06694 | 0 | 0 | 0
236 | 1.06694 | 0 | 0 | 0
237 | 1.06694 | 0 | 0 | 0
238 | 1.06694 | 0 | 0 | 0
239 | 1.06694 | 0 | 0 | 0
240 | 1.06694 | 0 | 0 | 0
241 | 1.06694 | 0 | 0 | 0
242 | 1.06694 | 0 | 0 | 0
243 | 1.06694 | 0 | 0 | 0
244 | 1.06694 | 0 | 0 | 0
245 | 1.068547 | 0 | 0 | 0
246 | 1.06694 | 0 | 0 | 0
247 | 1.068547 | 0 | 0 | 0
248 | 1.06694 | 0 | 0 | 0
249 | 1.06694 | 0 | 0 | 0
250 | 1.06694 | 0 | 0 | 0
251 | 1.068547 | 0 | 0 | 0
252 | 1.06694 | 0 | 0 | 0
253 | 1.06694 | 0 | 0 | 0
254 | 1.06694 | 0 | 0 | 0
255 | 1.06694 | 0 | 0 | 0