## Summary
0
Time | 2023-10-05 14:22
ID | A035_LM_GB_IP
Pixel | 2
Pixel Area | 0.058
Irradiance | 100
Panel Temperature | 0
Voc | 1.063726
Isc | 1.394168
Vmp | 0.9175043
Imp | 1.307525
Pmp | 1.19966
FF | 0.8089337
Eff | 0.2068378
Dir | Forward

## Data
| Voltage | Current | Current Density | Power
0 | 1.063726 | 0 | 0 | 0
1 | 1.063726 | 0 | 0 | 0
2 | 1.063726 | 0 | 0 | 0
3 | 1.063726 | 0 | 0 | 0
4 | 1.065333 | 0 | 0 | 0
5 | 1.065333 | 0 | 0 | 0
6 | 1.065333 | 0 | 0 | 0
7 | 1.065333 | 0 | 0 | 0
8 | 1.065333 | 0 | 0 | 0
9 | 1.065333 | 0 | 0 | 0
10 | 1.065333 | 0 | 0 | 0
11 | 1.065333 | 0 | 0 | 0
12 | 1.065333 | 0.007876655 | 0.1358044 | 0.008391263
13 | 1.065333 | 0 | 0 | 0
14 | 1.065333 | 0 | 0 | 0
15 | 1.06694 | 0 | 0 | 0
16 | 1.06694 | 0 | 0 | 0
17 | 1.06694 | 0 | 0 | 0
18 | 1.06694 | 0 | 0 | 0
19 | 1.06694 | 0 | 0 | 0
20 | 1.06694 | 0 | 0 | 0
21 | 1.06694 | 0 | 0 | 0
22 | 1.06694 | 0 | 0 | 0
23 | 1.06694 | 0 | 0 | 0
24 | 1.068547 | 0 | 0 | 0
25 | 1.06694 | 0 | 0 | 0
26 | 1.06694 | 0 | 0 | 0
27 | 1.06694 | 0 | 0 | 0
28 | 1.06694 | 0 | 0 | 0
29 | 1.06694 | 0 | 0 | 0
30 | 1.068547 | 0 | 0 | 0
31 | 1.068547 | 0 | 0 | 0
32 | 1.06694 | 0 | 0 | 0
33 | 1.068547 | 0 | 0 | 0
34 | 1.068547 | 0 | 0 | 0
35 | 1.068547 | 0 | 0 | 0
36 | 1.06694 | 0 | 0 | 0
37 | 1.068547 | 0 | 0 | 0
38 | 1.06694 | 0 | 0 | 0
39 | 1.068547 | 0 | 0 | 0
40 | 1.068547 | 0 | 0 | 0
41 | 1.068547 | 0 | 0 | 0
42 | 1.068547 | 0 | 0 | 0
43 | 1.068547 | 0 | 0 | 0
44 | 1.068547 | 0 | 0 | 0
45 | 1.06694 | 0 | 0 | 0
46 | 1.068547 | 0 | 0 | 0
47 | 1.068547 | 0 | 0 | 0
48 | 1.068547 | 0 | 0 | 0
49 | 1.068547 | 0 | 0 | 0
50 | 1.068547 | 0 | 0 | 0
51 | 1.068547 | 0 | 0 | 0
52 | 1.070154 | 0 | 0 | 0
53 | 1.068547 | 0 | 0 | 0
54 | 1.068547 | 0 | 0 | 0
55 | 1.068547 | 0 | 0 | 0
56 | 1.068547 | 0 | 0 | 0
57 | 1.068547 | 0 | 0 | 0
58 | 1.068547 | 0 | 0 | 0
59 | 1.068547 | 0 | 0 | 0
60 | 1.068547 | 0 | 0 | 0
61 | 1.068547 | 0 | 0 | 0
62 | 1.068547 | 0 | 0 | 0
63 | 1.070154 | 0 | 0 | 0
64 | 1.068547 | 0 | 0 | 0
65 | 1.070154 | 0 | 0 | 0
66 | 1.070154 | 0 | 0 | 0
67 | 1.070154 | 0 | 0 | 0
68 | 1.070154 | 0 | 0 | 0
69 | 1.068547 | 0 | 0 | 0
70 | 1.068547 | 0 | 0 | 0
71 | 1.070154 | 0 | 0 | 0
72 | 1.068547 | 0 | 0 | 0
73 | 1.068547 | 0 | 0 | 0
74 | 1.070154 | 0 | 0 | 0
75 | 1.070154 | 0 | 0 | 0
76 | 1.070154 | 0 | 0 | 0
77 | 1.070154 | 0 | 0 | 0
78 | 1.070154 | 0 | 0 | 0
79 | 1.068547 | 0 | 0 | 0
80 | 1.070154 | 0 | 0 | 0
81 | 1.070154 | 0 | 0 | 0
82 | 1.070154 | 0 | 0 | 0
83 | 1.070154 | 0 | 0 | 0
84 | 1.070154 | 0 | 0 | 0
85 | 1.070154 | 0 | 0 | 0
86 | 1.070154 | 0 | 0 | 0
87 | 1.070154 | 0 | 0 | 0
88 | 1.070154 | 0 | 0 | 0
89 | 1.070154 | 0 | 0 | 0
90 | 1.070154 | 0 | 0 | 0
91 | 1.070154 | 0 | 0 | 0
92 | 1.070154 | 0 | 0 | 0
93 | 1.070154 | 0 | 0 | 0
94 | 1.070154 | 0 | 0 | 0
95 | 1.070154 | 0 | 0 | 0
96 | 1.070154 | 0 | 0 | 0
97 | 1.070154 | 0 | 0 | 0
98 | 1.070154 | 0 | 0 | 0
99 | 1.070154 | 0 | 0 | 0
100 | 1.070154 | 0 | 0 | 0
101 | 1.071761 | 0 | 0 | 0
102 | 1.070154 | 0 | 0 | 0
103 | 1.070154 | 0 | 0 | 0
104 | 1.070154 | 0 | 0 | 0
105 | 1.070154 | 0 | 0 | 0
106 | 1.070154 | 0 | 0 | 0
107 | 1.070154 | 0 | 0 | 0
108 | 1.070154 | 0 | 0 | 0
109 | 1.071761 | 0 | 0 | 0
110 | 1.070154 | 0 | 0 | 0
111 | 1.070154 | 0 | 0 | 0
112 | 1.070154 | 0 | 0 | 0
113 | 1.070154 | 0 | 0 | 0
114 | 1.070154 | 0 | 0 | 0
115 | 1.070154 | 0 | 0 | 0
116 | 1.071761 | 0 | 0 | 0
117 | 1.071761 | 0 | 0 | 0
118 | 1.071761 | 0 | 0 | 0
119 | 1.070154 | 0 | 0 | 0
120 | 1.071761 | 0 | 0 | 0
121 | 1.071761 | 0 | 0 | 0
122 | 1.070154 | 0 | 0 | 0
123 | 1.071761 | 0 | 0 | 0
124 | 1.070154 | 0 | 0 | 0
125 | 1.071761 | 0 | 0 | 0
126 | 1.071761 | 0 | 0 | 0
127 | 1.070154 | 0 | 0 | 0
128 | 1.060513 | 0.1575331 | 2.716088 | 0.1670659
129 | 1.050872 | 0.3071895 | 5.296371 | 0.3228168
130 | 1.041231 | 0.4174627 | 7.197633 | 0.434675
131 | 1.034803 | 0.5198592 | 8.96309 | 0.5379521
132 | 1.028376 | 0.5986258 | 10.32113 | 0.6156124
133 | 1.023556 | 0.661639 | 11.40757 | 0.6772243
134 | 1.018735 | 0.7167756 | 12.3582 | 0.7302044
135 | 1.015521 | 0.7640355 | 13.17303 | 0.7758944
136 | 1.010701 | 0.8112955 | 13.98785 | 0.819977
137 | 1.007487 | 0.8428021 | 14.53107 | 0.8491123
138 | 1.00588 | 0.8821854 | 15.21009 | 0.8873729
139 | 1.002667 | 0.9058153 | 15.61751 | 0.9082308
140 | 1.00106 | 0.9373219 | 16.16072 | 0.9383153
141 | 0.999453 | 0.9530752 | 16.43233 | 0.9525539
142 | 0.9978462 | 0.9767052 | 16.83975 | 0.9746015
143 | 0.9946325 | 0.9845819 | 16.97555 | 0.9792971
144 | 0.9930256 | 1.008212 | 17.38296 | 1.00118
145 | 0.9914188 | 1.023965 | 17.65457 | 1.015178
146 | 0.9882051 | 1.039718 | 17.92618 | 1.027455
147 | 0.9865983 | 1.055472 | 18.19779 | 1.041327
148 | 0.9849915 | 1.071225 | 18.4694 | 1.055148
149 | 0.9833846 | 1.079102 | 18.6052 | 1.061172
150 | 0.9817778 | 1.094855 | 18.87681 | 1.074904
151 | 0.9801709 | 1.102732 | 19.01262 | 1.080866
152 | 0.9785641 | 1.110608 | 19.14842 | 1.086801
153 | 0.9769573 | 1.126362 | 19.42003 | 1.100407
154 | 0.9753504 | 1.134238 | 19.55583 | 1.10628
155 | 0.9737436 | 1.134238 | 19.55583 | 1.104457
156 | 0.9721368 | 1.149992 | 19.82744 | 1.117949
157 | 0.9705299 | 1.157868 | 19.96325 | 1.123746
158 | 0.9689231 | 1.165745 | 20.09905 | 1.129517
159 | 0.9673162 | 1.173622 | 20.23485 | 1.135263
160 | 0.9624957 | 1.197252 | 20.64227 | 1.15235
161 | 0.9560684 | 1.213005 | 20.91388 | 1.159716
162 | 0.9528547 | 1.228758 | 21.18549 | 1.170828
163 | 0.9480342 | 1.236635 | 21.32129 | 1.172372
164 | 0.9432137 | 1.252388 | 21.5929 | 1.18127
165 | 0.94 | 1.260265 | 21.7287 | 1.184649
166 | 0.9351795 | 1.268141 | 21.86451 | 1.18594
167 | 0.9319658 | 1.276018 | 22.00031 | 1.189205
168 | 0.9271453 | 1.283895 | 22.13612 | 1.190357
169 | 0.9223248 | 1.299648 | 22.40773 | 1.198698
170 | 0.9175043 | 1.307525 | 22.54353 | 1.19966
171 | 0.9110769 | 1.307525 | 22.54353 | 1.191256
172 | 0.9078632 | 1.315401 | 22.67933 | 1.194205
173 | 0.9030427 | 1.323278 | 22.81514 | 1.194977
174 | 0.8982222 | 1.323278 | 22.81514 | 1.188598
175 | 0.8934017 | 1.331155 | 22.95094 | 1.189256
176 | 0.8837607 | 1.339031 | 23.08675 | 1.183383
177 | 0.8741197 | 1.339031 | 23.08675 | 1.170474
178 | 0.8644786 | 1.346908 | 23.22255 | 1.164373
179 | 0.8564444 | 1.354785 | 23.35836 | 1.160298
180 | 0.8468034 | 1.362661 | 23.49416 | 1.153906
181 | 0.8403761 | 1.354785 | 23.35836 | 1.138529
182 | 0.8339487 | 1.362661 | 23.49416 | 1.13639
183 | 0.8259145 | 1.362661 | 23.49416 | 1.125442
184 | 0.8162735 | 1.362661 | 23.49416 | 1.112304
185 | 0.8082393 | 1.370538 | 23.62996 | 1.107723
186 | 0.7985983 | 1.370538 | 23.62996 | 1.094509
187 | 0.7905641 | 1.378415 | 23.76577 | 1.089725
188 | 0.7841368 | 1.370538 | 23.62996 | 1.074689
189 | 0.7761026 | 1.378415 | 23.76577 | 1.069791
190 | 0.7680684 | 1.378415 | 23.76577 | 1.058717
191 | 0.7600342 | 1.378415 | 23.76577 | 1.047642
192 | 0.7471795 | 1.378415 | 23.76577 | 1.029923
193 | 0.7343248 | 1.378415 | 23.76577 | 1.012204
194 | 0.7214701 | 1.378415 | 23.76577 | 0.9944849
195 | 0.7118291 | 1.386291 | 23.90157 | 0.9868024
196 | 0.7005812 | 1.378415 | 23.76577 | 0.9656914
197 | 0.6909402 | 1.386291 | 23.90157 | 0.9578443
198 | 0.682906 | 1.386291 | 23.90157 | 0.9467066
199 | 0.673265 | 1.386291 | 23.90157 | 0.9333413
200 | 0.6620171 | 1.386291 | 23.90157 | 0.9177485
201 | 0.6523761 | 1.386291 | 23.90157 | 0.9043832
202 | 0.642735 | 1.386291 | 23.90157 | 0.891018
203 | 0.633094 | 1.386291 | 23.90157 | 0.8776527
204 | 0.6250598 | 1.386291 | 23.90157 | 0.866515
205 | 0.6154188 | 1.386291 | 23.90157 | 0.8531497
206 | 0.6089915 | 1.386291 | 23.90157 | 0.8442395
207 | 0.6009573 | 1.386291 | 23.90157 | 0.8331018
208 | 0.5881026 | 1.394168 | 24.03738 | 0.8199137
209 | 0.573641 | 1.386291 | 23.90157 | 0.7952335
210 | 0.5623932 | 1.386291 | 23.90157 | 0.7796407
211 | 0.5511453 | 1.386291 | 23.90157 | 0.7640479
212 | 0.5415043 | 1.386291 | 23.90157 | 0.7506826
213 | 0.5318632 | 1.394168 | 24.03738 | 0.7415067
214 | 0.5222222 | 1.394168 | 24.03738 | 0.7280655
215 | 0.5125812 | 1.394168 | 24.03738 | 0.7146243
216 | 0.5013333 | 1.394168 | 24.03738 | 0.6989429
217 | 0.4916923 | 1.386291 | 23.90157 | 0.6816288
218 | 0.4804444 | 1.386291 | 23.90157 | 0.6660359
219 | 0.4708034 | 1.386291 | 23.90157 | 0.6526707
220 | 0.4627692 | 1.394168 | 24.03738 | 0.645178
221 | 0.454735 | 1.394168 | 24.03738 | 0.633977
222 | 0.445094 | 1.394168 | 24.03738 | 0.6205358
223 | 0.435453 | 1.394168 | 24.03738 | 0.6070946
224 | 0.4177778 | 1.394168 | 24.03738 | 0.5824524
225 | 0.4001026 | 1.386291 | 23.90157 | 0.5546587
226 | 0.3840342 | 1.394168 | 24.03738 | 0.5354081
227 | 0.3695726 | 1.394168 | 24.03738 | 0.5152463
228 | 0.3567179 | 1.394168 | 24.03738 | 0.4973247
229 | 0.3422564 | 1.394168 | 24.03738 | 0.4771629
230 | 0.3310085 | 1.394168 | 24.03738 | 0.4614815
231 | 0.3197607 | 1.394168 | 24.03738 | 0.4458001
232 | 0.306906 | 1.394168 | 24.03738 | 0.4278785
233 | 0.2940513 | 1.394168 | 24.03738 | 0.4099569
234 | 0.2828034 | 1.394168 | 24.03738 | 0.3942755
235 | 0.2731624 | 1.394168 | 24.03738 | 0.3808342
236 | 0.2619145 | 1.394168 | 24.03738 | 0.3651528
237 | 0.2522735 | 1.394168 | 24.03738 | 0.3517116
238 | 0.2426325 | 1.394168 | 24.03738 | 0.3382704
239 | 0.2345983 | 1.394168 | 24.03738 | 0.3270694
240 | 0.2185299 | 1.394168 | 24.03738 | 0.3046674
241 | 0.2056752 | 1.394168 | 24.03738 | 0.2867458
242 | 0.1928205 | 1.394168 | 24.03738 | 0.2688242
243 | 0.1799658 | 1.394168 | 24.03738 | 0.2509026
244 | 0.1703248 | 1.394168 | 24.03738 | 0.2374614
245 | 0.1590769 | 1.394168 | 24.03738 | 0.2217799
246 | 0.1494359 | 1.394168 | 24.03738 | 0.2083387
247 | 0.1397949 | 1.394168 | 24.03738 | 0.1948975
248 | 0.1269402 | 1.394168 | 24.03738 | 0.1769759
249 | 0.1172991 | 1.394168 | 24.03738 | 0.1635347
250 | 0.1060513 | 1.394168 | 24.03738 | 0.1478533
251 | 0.09641026 | 1.394168 | 24.03738 | 0.1344121
252 | 0.08676923 | 1.394168 | 24.03738 | 0.1209709
253 | 0.07873504 | 1.394168 | 24.03738 | 0.1097699
254 | 0.06909402 | 1.394168 | 24.03738 | 0.09632866
255 | 0.06105983 | 1.394168 | 24.03738 | 0.08512766