## Summary
0
Time | 2023-10-05 14:21
ID | A035_LM_GB_IP
Pixel | 2
Pixel Area | 0.058
Irradiance | 100
Panel Temperature | 0
Voc | 0.00642735
Isc | 0
Vmp | 0.8789402
Imp | 1.331155
Pmp | 1.170005
FF | 11700053.3
Eff | 0.2017251
Dir | Reverse

## Data
| Voltage | Current | Current Density | Power
0 | 0.00642735 | 1.394168 | 24.03738 | 0.008960806
1 | 0.00642735 | 1.394168 | 24.03738 | 0.008960806
2 | 0.008034188 | 1.394168 | 24.03738 | 0.01120101
3 | 0.009641026 | 1.394168 | 24.03738 | 0.01344121
4 | 0.0128547 | 1.394168 | 24.03738 | 0.01792161
5 | 0.01606838 | 1.394168 | 24.03738 | 0.02240201
6 | 0.02088889 | 1.394168 | 24.03738 | 0.02912262
7 | 0.0257094 | 1.394168 | 24.03738 | 0.03584322
8 | 0.03213675 | 1.394168 | 24.03738 | 0.04480403
9 | 0.04017094 | 1.394168 | 24.03738 | 0.05600504
10 | 0.04659829 | 1.394168 | 24.03738 | 0.06496584
11 | 0.05302564 | 1.394168 | 24.03738 | 0.07392665
12 | 0.06105983 | 1.394168 | 24.03738 | 0.08512766
13 | 0.06748718 | 1.394168 | 24.03738 | 0.09408846
14 | 0.07552137 | 1.394168 | 24.03738 | 0.1052895
15 | 0.08194872 | 1.394168 | 24.03738 | 0.1142503
16 | 0.09480342 | 1.394168 | 24.03738 | 0.1321719
17 | 0.1076581 | 1.394168 | 24.03738 | 0.1500935
18 | 0.1172991 | 1.394168 | 24.03738 | 0.1635347
19 | 0.128547 | 1.394168 | 24.03738 | 0.1792161
20 | 0.1397949 | 1.394168 | 24.03738 | 0.1948975
21 | 0.1494359 | 1.394168 | 24.03738 | 0.2083387
22 | 0.1574701 | 1.394168 | 24.03738 | 0.2195397
23 | 0.1671111 | 1.394168 | 24.03738 | 0.232981
24 | 0.1767521 | 1.394168 | 24.03738 | 0.2464222
25 | 0.188 | 1.394168 | 24.03738 | 0.2621036
26 | 0.1960342 | 1.394168 | 24.03738 | 0.2733046
27 | 0.2056752 | 1.394168 | 24.03738 | 0.2867458
28 | 0.2153162 | 1.394168 | 24.03738 | 0.300187
29 | 0.2233504 | 1.394168 | 24.03738 | 0.311388
30 | 0.2313846 | 1.394168 | 24.03738 | 0.322589
31 | 0.2394188 | 1.394168 | 24.03738 | 0.33379
32 | 0.2587009 | 1.394168 | 24.03738 | 0.3606724
33 | 0.2763761 | 1.394168 | 24.03738 | 0.3853146
34 | 0.2924444 | 1.394168 | 24.03738 | 0.4077167
35 | 0.306906 | 1.394168 | 24.03738 | 0.4278785
36 | 0.3213675 | 1.394168 | 24.03738 | 0.4480403
37 | 0.3326154 | 1.394168 | 24.03738 | 0.4637217
38 | 0.3454701 | 1.394168 | 24.03738 | 0.4816433
39 | 0.3567179 | 1.394168 | 24.03738 | 0.4973247
40 | 0.3679658 | 1.394168 | 24.03738 | 0.5130061
41 | 0.3808205 | 1.394168 | 24.03738 | 0.5309277
42 | 0.3920684 | 1.394168 | 24.03738 | 0.5466092
43 | 0.4001026 | 1.394168 | 24.03738 | 0.5578102
44 | 0.4113504 | 1.394168 | 24.03738 | 0.5734916
45 | 0.4193846 | 1.394168 | 24.03738 | 0.5846926
46 | 0.4290256 | 1.394168 | 24.03738 | 0.5981338
47 | 0.4370598 | 1.394168 | 24.03738 | 0.6093348
48 | 0.4515214 | 1.394168 | 24.03738 | 0.6294966
49 | 0.4643761 | 1.394168 | 24.03738 | 0.6474182
50 | 0.4772308 | 1.394168 | 24.03738 | 0.6653398
51 | 0.4884786 | 1.394168 | 24.03738 | 0.6810212
52 | 0.4981197 | 1.386291 | 23.90157 | 0.6905389
53 | 0.5093675 | 1.394168 | 24.03738 | 0.7101439
54 | 0.5190085 | 1.394168 | 24.03738 | 0.7235851
55 | 0.5286496 | 1.394168 | 24.03738 | 0.7370263
56 | 0.5398974 | 1.394168 | 24.03738 | 0.7527077
57 | 0.5495385 | 1.394168 | 24.03738 | 0.7661489
58 | 0.5591795 | 1.386291 | 23.90157 | 0.7751856
59 | 0.5688205 | 1.386291 | 23.90157 | 0.7885509
60 | 0.5784615 | 1.394168 | 24.03738 | 0.8064725
61 | 0.5864957 | 1.386291 | 23.90157 | 0.8130539
62 | 0.5945299 | 1.386291 | 23.90157 | 0.8241916
63 | 0.6025641 | 1.386291 | 23.90157 | 0.8353294
64 | 0.6154188 | 1.394168 | 24.03738 | 0.8579972
65 | 0.6282735 | 1.394168 | 24.03738 | 0.8759188
66 | 0.6411282 | 1.386291 | 23.90157 | 0.8887904
67 | 0.6523761 | 1.386291 | 23.90157 | 0.9043832
68 | 0.6620171 | 1.386291 | 23.90157 | 0.9177485
69 | 0.6716581 | 1.386291 | 23.90157 | 0.9311138
70 | 0.6812991 | 1.386291 | 23.90157 | 0.9444791
71 | 0.6909402 | 1.386291 | 23.90157 | 0.9578443
72 | 0.7005812 | 1.378415 | 23.76577 | 0.9656914
73 | 0.7118291 | 1.386291 | 23.90157 | 0.9868024
74 | 0.7214701 | 1.378415 | 23.76577 | 0.9944849
75 | 0.7295043 | 1.378415 | 23.76577 | 1.005559
76 | 0.7391453 | 1.378415 | 23.76577 | 1.018849
77 | 0.7471795 | 1.378415 | 23.76577 | 1.029923
78 | 0.7552137 | 1.378415 | 23.76577 | 1.040998
79 | 0.7632479 | 1.378415 | 23.76577 | 1.052072
80 | 0.7761026 | 1.378415 | 23.76577 | 1.069791
81 | 0.7873504 | 1.370538 | 23.62996 | 1.079094
82 | 0.7969915 | 1.370538 | 23.62996 | 1.092307
83 | 0.8066325 | 1.370538 | 23.62996 | 1.10552
84 | 0.8146667 | 1.370538 | 23.62996 | 1.116532
85 | 0.8243077 | 1.362661 | 23.49416 | 1.123252
86 | 0.830735 | 1.354785 | 23.35836 | 1.125467
87 | 0.8387692 | 1.354785 | 23.35836 | 1.136352
88 | 0.8468034 | 1.354785 | 23.35836 | 1.147236
89 | 0.8532308 | 1.346908 | 23.22255 | 1.149223
90 | 0.8596581 | 1.339031 | 23.08675 | 1.151109
91 | 0.8676923 | 1.339031 | 23.08675 | 1.161867
92 | 0.8725128 | 1.331155 | 22.95094 | 1.16145
93 | 0.8789402 | 1.331155 | 22.95094 | 1.170005
94 | 0.8837607 | 1.323278 | 22.81514 | 1.169461
95 | 0.8885812 | 1.315401 | 22.67933 | 1.168841
96 | 0.8966154 | 1.299648 | 22.40773 | 1.165284
97 | 0.9030427 | 1.283895 | 22.13612 | 1.159412
98 | 0.9094701 | 1.276018 | 22.00031 | 1.1605
99 | 0.9142906 | 1.260265 | 21.7287 | 1.152248
100 | 0.9191111 | 1.244511 | 21.45709 | 1.143844
101 | 0.9239316 | 1.244511 | 21.45709 | 1.149844
102 | 0.9271453 | 1.228758 | 21.18549 | 1.139237
103 | 0.930359 | 1.220882 | 21.04968 | 1.135858
104 | 0.9351795 | 1.213005 | 20.91388 | 1.134377
105 | 0.9383932 | 1.205128 | 20.77807 | 1.130884
106 | 0.9416068 | 1.197252 | 20.64227 | 1.12734
107 | 0.9448205 | 1.181498 | 20.37066 | 1.116304
108 | 0.9480342 | 1.173622 | 20.23485 | 1.112633
109 | 0.949641 | 1.173622 | 20.23485 | 1.114519
110 | 0.9512479 | 1.165745 | 20.09905 | 1.108912
111 | 0.9544615 | 1.157868 | 19.96325 | 1.105141
112 | 0.9560684 | 1.149992 | 19.82744 | 1.099471
113 | 0.9592821 | 1.134238 | 19.55583 | 1.088054
114 | 0.9608889 | 1.126362 | 19.42003 | 1.082308
115 | 0.9641026 | 1.118485 | 19.28422 | 1.078334
116 | 0.9657094 | 1.102732 | 19.01262 | 1.064918
117 | 0.9673162 | 1.102732 | 19.01262 | 1.06669
118 | 0.9689231 | 1.094855 | 18.87681 | 1.06083
119 | 0.9705299 | 1.086978 | 18.74101 | 1.054945
120 | 0.9721368 | 1.079102 | 18.6052 | 1.049034
121 | 0.9737436 | 1.071225 | 18.4694 | 1.043099
122 | 0.9753504 | 1.063348 | 18.33359 | 1.037137
123 | 0.9769573 | 1.055472 | 18.19779 | 1.031151
124 | 0.9785641 | 1.055472 | 18.19779 | 1.032847
125 | 0.9785641 | 1.047595 | 18.06198 | 1.025139
126 | 0.9801709 | 1.039718 | 17.92618 | 1.019102
127 | 0.9801709 | 1.031842 | 17.79038 | 1.011381
128 | 0.9914188 | 0.8743087 | 15.07429 | 0.8668061
129 | 1.002667 | 0.7404056 | 12.76561 | 0.74238
130 | 1.010701 | 0.6222557 | 10.72855 | 0.6289144
131 | 1.017128 | 0.5277359 | 9.098894 | 0.536775
132 | 1.021949 | 0.4489693 | 7.740851 | 0.4588236
133 | 1.028376 | 0.3859561 | 6.654415 | 0.396908
134 | 1.03159 | 0.3308195 | 5.703785 | 0.34127
135 | 1.03641 | 0.2756829 | 4.753154 | 0.2857206
136 | 1.039624 | 0.2362996 | 4.074132 | 0.2456628
137 | 1.041231 | 0.204793 | 3.530914 | 0.2132368
138 | 1.044444 | 0.1732864 | 2.987697 | 0.180988
139 | 1.047658 | 0.1496564 | 2.580284 | 0.1567888
140 | 1.049265 | 0.1260265 | 2.17287 | 0.1322352
141 | 1.050872 | 0.1102732 | 1.901262 | 0.115883
142 | 1.052479 | 0.09451986 | 1.629653 | 0.09948013
143 | 1.054085 | 0.07876655 | 1.358044 | 0.08302668
144 | 1.055692 | 0.07088989 | 1.22224 | 0.07483792
145 | 1.055692 | 0.05513658 | 0.9506308 | 0.05820727
146 | 1.057299 | 0.04725993 | 0.8148264 | 0.04996788
147 | 1.057299 | 0.03938327 | 0.679022 | 0.0416399
148 | 1.058906 | 0.03938327 | 0.679022 | 0.04170319
149 | 1.058906 | 0.03150662 | 0.5432176 | 0.03336255
150 | 1.060513 | 0.02362996 | 0.4074132 | 0.02505988
151 | 1.060513 | 0.02362996 | 0.4074132 | 0.02505988
152 | 1.060513 | 0.02362996 | 0.4074132 | 0.02505988
153 | 1.06212 | 0.02362996 | 0.4074132 | 0.02509785
154 | 1.060513 | 0.01575331 | 0.2716088 | 0.01670659
155 | 1.06212 | 0.01575331 | 0.2716088 | 0.0167319
156 | 1.06212 | 0.01575331 | 0.2716088 | 0.0167319
157 | 1.06212 | 0.01575331 | 0.2716088 | 0.0167319
158 | 1.063726 | 0.007876655 | 0.1358044 | 0.008378607
159 | 1.063726 | 0.007876655 | 0.1358044 | 0.008378607
160 | 1.063726 | 0.007876655 | 0.1358044 | 0.008378607
161 | 1.063726 | 0.007876655 | 0.1358044 | 0.008378607
162 | 1.063726 | 0.007876655 | 0.1358044 | 0.008378607
163 | 1.063726 | 0.007876655 | 0.1358044 | 0.008378607
164 | 1.065333 | 0.007876655 | 0.1358044 | 0.008391263
165 | 1.065333 | 0 | 0 | 0
166 | 1.065333 | 0 | 0 | 0
167 | 1.065333 | 0.007876655 | 0.1358044 | 0.008391263
168 | 1.065333 | 0 | 0 | 0
169 | 1.065333 | 0.007876655 | 0.1358044 | 0.008391263
170 | 1.065333 | 0 | 0 | 0
171 | 1.065333 | 0 | 0 | 0
172 | 1.065333 | 0 | 0 | 0
173 | 1.065333 | 0 | 0 | 0
174 | 1.065333 | 0 | 0 | 0
175 | 1.065333 | 0 | 0 | 0
176 | 1.065333 | 0 | 0 | 0
177 | 1.065333 | 0 | 0 | 0
178 | 1.065333 | 0 | 0 | 0
179 | 1.065333 | 0 | 0 | 0
180 | 1.06694 | 0 | 0 | 0
181 | 1.06694 | 0 | 0 | 0
182 | 1.06694 | 0 | 0 | 0
183 | 1.06694 | 0 | 0 | 0
184 | 1.06694 | 0 | 0 | 0
185 | 1.06694 | 0 | 0 | 0
186 | 1.06694 | 0 | 0 | 0
187 | 1.06694 | 0 | 0 | 0
188 | 1.06694 | 0 | 0 | 0
189 | 1.06694 | 0 | 0 | 0
190 | 1.06694 | 0 | 0 | 0
191 | 1.06694 | 0 | 0 | 0
192 | 1.06694 | 0 | 0 | 0
193 | 1.06694 | 0 | 0 | 0
194 | 1.06694 | 0 | 0 | 0
195 | 1.06694 | 0 | 0 | 0
196 | 1.06694 | 0 | 0 | 0
197 | 1.068547 | 0 | 0 | 0
198 | 1.06694 | 0 | 0 | 0
199 | 1.06694 | 0 | 0 | 0
200 | 1.06694 | 0 | 0 | 0
201 | 1.068547 | 0 | 0 | 0
202 | 1.068547 | 0 | 0 | 0
203 | 1.068547 | 0 | 0 | 0
204 | 1.068547 | 0 | 0 | 0
205 | 1.068547 | 0 | 0 | 0
206 | 1.06694 | 0 | 0 | 0
207 | 1.06694 | 0 | 0 | 0
208 | 1.068547 | 0 | 0 | 0
209 | 1.068547 | 0 | 0 | 0
210 | 1.068547 | 0 | 0 | 0
211 | 1.068547 | 0 | 0 | 0
212 | 1.068547 | 0 | 0 | 0
213 | 1.068547 | 0 | 0 | 0
214 | 1.068547 | 0 | 0 | 0
215 | 1.068547 | 0 | 0 | 0
216 | 1.068547 | 0 | 0 | 0
217 | 1.068547 | 0 | 0 | 0
218 | 1.068547 | 0 | 0 | 0
219 | 1.068547 | 0 | 0 | 0
220 | 1.068547 | 0 | 0 | 0
221 | 1.068547 | 0 | 0 | 0
222 | 1.068547 | 0 | 0 | 0
223 | 1.068547 | 0 | 0 | 0
224 | 1.068547 | 0 | 0 | 0
225 | 1.068547 | 0 | 0 | 0
226 | 1.068547 | 0 | 0 | 0
227 | 1.068547 | 0 | 0 | 0
228 | 1.068547 | 0 | 0 | 0
229 | 1.068547 | 0 | 0 | 0
230 | 1.068547 | 0 | 0 | 0
231 | 1.068547 | 0 | 0 | 0
232 | 1.068547 | 0 | 0 | 0
233 | 1.068547 | 0 | 0 | 0
234 | 1.068547 | 0 | 0 | 0
235 | 1.068547 | 0 | 0 | 0
236 | 1.068547 | 0 | 0 | 0
237 | 1.068547 | 0 | 0 | 0
238 | 1.068547 | 0 | 0 | 0
239 | 1.068547 | 0 | 0 | 0
240 | 1.068547 | 0 | 0 | 0
241 | 1.068547 | 0 | 0 | 0
242 | 1.068547 | 0 | 0 | 0
243 | 1.068547 | 0 | 0 | 0
244 | 1.068547 | 0 | 0 | 0
245 | 1.070154 | 0 | 0 | 0
246 | 1.070154 | 0 | 0 | 0
247 | 1.070154 | 0 | 0 | 0
248 | 1.070154 | 0 | 0 | 0
249 | 1.068547 | 0 | 0 | 0
250 | 1.070154 | 0 | 0 | 0
251 | 1.070154 | 0 | 0 | 0
252 | 1.070154 | 0 | 0 | 0
253 | 1.070154 | 0 | 0 | 0
254 | 1.070154 | 0 | 0 | 0
255 | 1.070154 | 0 | 0 | 0