## Summary
0
Time | 2023-10-05 14:21
ID | A035_LM_GB_IP
Pixel | 4
Pixel Area | 0.058
Irradiance | 100
Panel Temperature | 0
Voc | 0.003213675
Isc | 0
Vmp | 0.8821538
Imp | 1.094855
Pmp | 0.9658306
FF | 9658305.8
Eff | 0.1665225
Dir | Reverse

## Data
| Voltage | Current | Current Density | Power
0 | 0.003213675 | 1.142115 | 19.69164 | 0.003670387
1 | 0.003213675 | 1.165745 | 20.09905 | 0.003746326
2 | 0.004820513 | 1.197252 | 20.64227 | 0.005771366
3 | 0.008034188 | 1.220882 | 21.04968 | 0.009808792
4 | 0.01124786 | 1.236635 | 21.32129 | 0.0139095
5 | 0.01446154 | 1.252388 | 21.5929 | 0.01811146
6 | 0.01928205 | 1.268141 | 21.86451 | 0.02445237
7 | 0.02410256 | 1.276018 | 22.00031 | 0.03075531
8 | 0.03052991 | 1.283895 | 22.13612 | 0.0391972
9 | 0.03695726 | 1.299648 | 22.40773 | 0.04803144
10 | 0.04499145 | 1.299648 | 22.40773 | 0.05847305
11 | 0.0514188 | 1.307525 | 22.54353 | 0.06723136
12 | 0.05945299 | 1.315401 | 22.67933 | 0.07820455
13 | 0.06588034 | 1.315401 | 22.67933 | 0.08665909
14 | 0.07230769 | 1.323278 | 22.81514 | 0.09568318
15 | 0.07873504 | 1.331155 | 22.95094 | 0.1048085
16 | 0.09158974 | 1.331155 | 22.95094 | 0.1219201
17 | 0.1028376 | 1.331155 | 22.95094 | 0.1368928
18 | 0.1140855 | 1.331155 | 22.95094 | 0.1518654
19 | 0.1253333 | 1.331155 | 22.95094 | 0.1668381
20 | 0.1333675 | 1.339031 | 23.08675 | 0.1785833
21 | 0.1430085 | 1.339031 | 23.08675 | 0.1914929
22 | 0.1526496 | 1.339031 | 23.08675 | 0.2044026
23 | 0.1606838 | 1.339031 | 23.08675 | 0.2151606
24 | 0.1703248 | 1.339031 | 23.08675 | 0.2280702
25 | 0.1799658 | 1.339031 | 23.08675 | 0.2409799
26 | 0.1896068 | 1.339031 | 23.08675 | 0.2538895
27 | 0.1992479 | 1.339031 | 23.08675 | 0.2667991
28 | 0.2072821 | 1.339031 | 23.08675 | 0.2775572
29 | 0.2137094 | 1.339031 | 23.08675 | 0.2861636
30 | 0.2233504 | 1.339031 | 23.08675 | 0.2990732
31 | 0.2297778 | 1.339031 | 23.08675 | 0.3076796
32 | 0.247453 | 1.339031 | 23.08675 | 0.3313473
33 | 0.266735 | 1.339031 | 23.08675 | 0.3571666
34 | 0.2811966 | 1.339031 | 23.08675 | 0.376531
35 | 0.2956581 | 1.339031 | 23.08675 | 0.3958955
36 | 0.306906 | 1.331155 | 22.95094 | 0.4085393
37 | 0.3197607 | 1.339031 | 23.08675 | 0.4281696
38 | 0.3310085 | 1.339031 | 23.08675 | 0.4432308
39 | 0.3406496 | 1.331155 | 22.95094 | 0.4534573
40 | 0.3535043 | 1.331155 | 22.95094 | 0.4705689
41 | 0.3631453 | 1.331155 | 22.95094 | 0.4834026
42 | 0.3743932 | 1.331155 | 22.95094 | 0.4983752
43 | 0.3840342 | 1.331155 | 22.95094 | 0.5112089
44 | 0.3936752 | 1.331155 | 22.95094 | 0.5240426
45 | 0.4017094 | 1.331155 | 22.95094 | 0.5347374
46 | 0.4097436 | 1.331155 | 22.95094 | 0.5454321
47 | 0.4177778 | 1.331155 | 22.95094 | 0.5561268
48 | 0.4306325 | 1.331155 | 22.95094 | 0.5732384
49 | 0.4434872 | 1.323278 | 22.81514 | 0.5868568
50 | 0.454735 | 1.323278 | 22.81514 | 0.6017409
51 | 0.4659829 | 1.323278 | 22.81514 | 0.6166249
52 | 0.4756239 | 1.323278 | 22.81514 | 0.6293827
53 | 0.485265 | 1.323278 | 22.81514 | 0.6421405
54 | 0.4932991 | 1.323278 | 22.81514 | 0.6527719
55 | 0.5029402 | 1.323278 | 22.81514 | 0.6655297
56 | 0.5125812 | 1.323278 | 22.81514 | 0.6782874
57 | 0.5222222 | 1.323278 | 22.81514 | 0.6910452
58 | 0.5302564 | 1.315401 | 22.67933 | 0.6975
59 | 0.5398974 | 1.323278 | 22.81514 | 0.7144344
60 | 0.5479316 | 1.315401 | 22.67933 | 0.72075
61 | 0.5559658 | 1.315401 | 22.67933 | 0.7313182
62 | 0.564 | 1.315401 | 22.67933 | 0.7418864
63 | 0.5704274 | 1.315401 | 22.67933 | 0.7503409
64 | 0.5832821 | 1.307525 | 22.54353 | 0.7626557
65 | 0.5945299 | 1.315401 | 22.67933 | 0.7820455
66 | 0.6041709 | 1.307525 | 22.54353 | 0.7899684
67 | 0.6122051 | 1.299648 | 22.40773 | 0.7956512
68 | 0.6218462 | 1.299648 | 22.40773 | 0.8081812
69 | 0.6314872 | 1.299648 | 22.40773 | 0.8207111
70 | 0.6379145 | 1.299648 | 22.40773 | 0.8290644
71 | 0.6459487 | 1.291771 | 22.27192 | 0.8344181
72 | 0.6539829 | 1.291771 | 22.27192 | 0.8447964
73 | 0.6636239 | 1.283895 | 22.13612 | 0.8520233
74 | 0.6700513 | 1.283895 | 22.13612 | 0.8602753
75 | 0.6780855 | 1.283895 | 22.13612 | 0.8705904
76 | 0.6845128 | 1.276018 | 22.00031 | 0.8734507
77 | 0.692547 | 1.276018 | 22.00031 | 0.8837025
78 | 0.6973675 | 1.276018 | 22.00031 | 0.8898536
79 | 0.7037949 | 1.268141 | 21.86451 | 0.8925114
80 | 0.7118291 | 1.260265 | 21.7287 | 0.8970931
81 | 0.7198632 | 1.252388 | 21.5929 | 0.9015482
82 | 0.7278974 | 1.252388 | 21.5929 | 0.9116101
83 | 0.7359316 | 1.244511 | 21.45709 | 0.9158754
84 | 0.742359 | 1.236635 | 21.32129 | 0.918027
85 | 0.7487863 | 1.236635 | 21.32129 | 0.9259752
86 | 0.7552137 | 1.228758 | 21.18549 | 0.927975
87 | 0.7600342 | 1.220882 | 21.04968 | 0.9279117
88 | 0.7680684 | 1.220882 | 21.04968 | 0.9377205
89 | 0.7728889 | 1.213005 | 20.91388 | 0.937518
90 | 0.7793162 | 1.213005 | 20.91388 | 0.9453144
91 | 0.7841368 | 1.205128 | 20.77807 | 0.9449853
92 | 0.7889573 | 1.197252 | 20.64227 | 0.9445803
93 | 0.7937778 | 1.197252 | 20.64227 | 0.9503517
94 | 0.8002051 | 1.189375 | 20.50646 | 0.9517439
95 | 0.8034188 | 1.189375 | 20.50646 | 0.9555662
96 | 0.811453 | 1.173622 | 20.23485 | 0.9523387
97 | 0.8194872 | 1.165745 | 20.09905 | 0.955313
98 | 0.8275214 | 1.157868 | 19.96325 | 0.9581607
99 | 0.8323419 | 1.149992 | 19.82744 | 0.9571862
100 | 0.8387692 | 1.142115 | 19.69164 | 0.9579709
101 | 0.8435897 | 1.134238 | 19.55583 | 0.9568318
102 | 0.8500171 | 1.126362 | 19.42003 | 0.9574267
103 | 0.8548376 | 1.126362 | 19.42003 | 0.9628563
104 | 0.8596581 | 1.110608 | 19.14842 | 0.9547435
105 | 0.8644786 | 1.110608 | 19.14842 | 0.9600972
106 | 0.8692991 | 1.102732 | 19.01262 | 0.9586037
107 | 0.8741197 | 1.102732 | 19.01262 | 0.9639194
108 | 0.8773333 | 1.094855 | 18.87681 | 0.9605528
109 | 0.8821538 | 1.094855 | 18.87681 | 0.9658306
110 | 0.8853675 | 1.079102 | 18.6052 | 0.9554016
111 | 0.8885812 | 1.079102 | 18.6052 | 0.9588695
112 | 0.8934017 | 1.071225 | 18.4694 | 0.9570343
113 | 0.8966154 | 1.063348 | 18.33359 | 0.9534145
114 | 0.9014359 | 1.063348 | 18.33359 | 0.9585404
115 | 0.9062564 | 1.055472 | 18.19779 | 0.956528
116 | 0.9094701 | 1.047595 | 18.06198 | 0.9527564
117 | 0.9126838 | 1.039718 | 17.92618 | 0.9489341
118 | 0.9158974 | 1.039718 | 17.92618 | 0.9522755
119 | 0.9191111 | 1.031842 | 17.79038 | 0.9483773
120 | 0.9223248 | 1.031842 | 17.79038 | 0.9516933
121 | 0.9255385 | 1.023965 | 17.65457 | 0.9477191
122 | 0.9287521 | 1.016088 | 17.51877 | 0.9436944
123 | 0.930359 | 1.008212 | 17.38296 | 0.9379989
124 | 0.9335726 | 1.008212 | 17.38296 | 0.941239
125 | 0.9367863 | 1.000335 | 17.24716 | 0.9371003
126 | 0.9383932 | 1.000335 | 17.24716 | 0.9387077
127 | 0.94 | 0.9924585 | 17.11135 | 0.932911
128 | 0.9560684 | 0.8349254 | 14.39527 | 0.7982458
129 | 0.9705299 | 0.7010223 | 12.08659 | 0.6803631
130 | 0.9817778 | 0.5986258 | 10.32113 | 0.5877175
131 | 0.9930256 | 0.5041059 | 8.691481 | 0.5005901
132 | 1.00106 | 0.4253394 | 7.333437 | 0.4257902
133 | 1.009094 | 0.3702028 | 6.382807 | 0.3735694
134 | 1.017128 | 0.3150662 | 5.432176 | 0.3204627
135 | 1.021949 | 0.2599296 | 4.481545 | 0.2656347
136 | 1.026769 | 0.228423 | 3.938327 | 0.2345377
137 | 1.03159 | 0.1890397 | 3.259305 | 0.1950114
138 | 1.03641 | 0.1654098 | 2.851892 | 0.1714324
139 | 1.039624 | 0.1417798 | 2.444479 | 0.1473977
140 | 1.042838 | 0.1181498 | 2.037066 | 0.1232111
141 | 1.046051 | 0.1023965 | 1.765457 | 0.107112
142 | 1.047658 | 0.0866432 | 1.493848 | 0.09077246
143 | 1.050872 | 0.07088989 | 1.22224 | 0.07449619
144 | 1.052479 | 0.06301324 | 1.086435 | 0.06632009
145 | 1.054085 | 0.05513658 | 0.9506308 | 0.05811867
146 | 1.055692 | 0.04725993 | 0.8148264 | 0.04989194
147 | 1.057299 | 0.03938327 | 0.679022 | 0.0416399
148 | 1.058906 | 0.03150662 | 0.5432176 | 0.03336255
149 | 1.058906 | 0.03150662 | 0.5432176 | 0.03336255
150 | 1.06212 | 0.02362996 | 0.4074132 | 0.02509785
151 | 1.06212 | 0.02362996 | 0.4074132 | 0.02509785
152 | 1.063726 | 0.01575331 | 0.2716088 | 0.01675721
153 | 1.063726 | 0.01575331 | 0.2716088 | 0.01675721
154 | 1.063726 | 0.01575331 | 0.2716088 | 0.01675721
155 | 1.065333 | 0.01575331 | 0.2716088 | 0.01678253
156 | 1.065333 | 0.007876655 | 0.1358044 | 0.008391263
157 | 1.065333 | 0.007876655 | 0.1358044 | 0.008391263
158 | 1.06694 | 0.007876655 | 0.1358044 | 0.00840392
159 | 1.06694 | 0.007876655 | 0.1358044 | 0.00840392
160 | 1.068547 | 0.007876655 | 0.1358044 | 0.008416576
161 | 1.068547 | 0.007876655 | 0.1358044 | 0.008416576
162 | 1.068547 | 0.007876655 | 0.1358044 | 0.008416576
163 | 1.068547 | 0.007876655 | 0.1358044 | 0.008416576
164 | 1.068547 | 0.007876655 | 0.1358044 | 0.008416576
165 | 1.068547 | 0 | 0 | 0
166 | 1.070154 | 0.007876655 | 0.1358044 | 0.008429233
167 | 1.070154 | 0 | 0 | 0
168 | 1.070154 | 0 | 0 | 0
169 | 1.070154 | 0 | 0 | 0
170 | 1.070154 | 0 | 0 | 0
171 | 1.070154 | 0 | 0 | 0
172 | 1.070154 | 0 | 0 | 0
173 | 1.071761 | 0 | 0 | 0
174 | 1.071761 | 0.007876655 | 0.1358044 | 0.008441889
175 | 1.071761 | 0 | 0 | 0
176 | 1.071761 | 0 | 0 | 0
177 | 1.071761 | 0 | 0 | 0
178 | 1.071761 | 0 | 0 | 0
179 | 1.071761 | 0 | 0 | 0
180 | 1.071761 | 0 | 0 | 0
181 | 1.071761 | 0 | 0 | 0
182 | 1.071761 | 0 | 0 | 0
183 | 1.071761 | 0 | 0 | 0
184 | 1.073368 | 0 | 0 | 0
185 | 1.073368 | 0 | 0 | 0
186 | 1.073368 | 0 | 0 | 0
187 | 1.073368 | 0 | 0 | 0
188 | 1.073368 | 0 | 0 | 0
189 | 1.073368 | 0 | 0 | 0
190 | 1.073368 | 0 | 0 | 0
191 | 1.073368 | 0 | 0 | 0
192 | 1.073368 | 0 | 0 | 0
193 | 1.073368 | 0 | 0 | 0
194 | 1.071761 | 0 | 0 | 0
195 | 1.073368 | 0 | 0 | 0
196 | 1.073368 | 0 | 0 | 0
197 | 1.073368 | 0 | 0 | 0
198 | 1.073368 | 0 | 0 | 0
199 | 1.073368 | 0 | 0 | 0
200 | 1.073368 | 0 | 0 | 0
201 | 1.073368 | 0 | 0 | 0
202 | 1.073368 | 0 | 0 | 0
203 | 1.074974 | 0 | 0 | 0
204 | 1.073368 | 0 | 0 | 0
205 | 1.073368 | 0 | 0 | 0
206 | 1.073368 | 0 | 0 | 0
207 | 1.073368 | 0 | 0 | 0
208 | 1.073368 | 0 | 0 | 0
209 | 1.073368 | 0 | 0 | 0
210 | 1.073368 | 0 | 0 | 0
211 | 1.073368 | 0 | 0 | 0
212 | 1.073368 | 0 | 0 | 0
213 | 1.074974 | 0 | 0 | 0
214 | 1.073368 | 0 | 0 | 0
215 | 1.073368 | 0 | 0 | 0
216 | 1.073368 | 0 | 0 | 0
217 | 1.074974 | 0 | 0 | 0
218 | 1.074974 | 0 | 0 | 0
219 | 1.074974 | 0 | 0 | 0
220 | 1.073368 | 0 | 0 | 0
221 | 1.073368 | 0 | 0 | 0
222 | 1.073368 | 0 | 0 | 0
223 | 1.073368 | 0 | 0 | 0
224 | 1.074974 | 0 | 0 | 0
225 | 1.073368 | 0 | 0 | 0
226 | 1.074974 | 0 | 0 | 0
227 | 1.074974 | 0 | 0 | 0
228 | 1.074974 | 0 | 0 | 0
229 | 1.073368 | 0 | 0 | 0
230 | 1.073368 | 0 | 0 | 0
231 | 1.073368 | 0 | 0 | 0
232 | 1.074974 | 0 | 0 | 0
233 | 1.074974 | 0 | 0 | 0
234 | 1.074974 | 0 | 0 | 0
235 | 1.074974 | 0 | 0 | 0
236 | 1.074974 | 0 | 0 | 0
237 | 1.074974 | 0 | 0 | 0
238 | 1.074974 | 0 | 0 | 0
239 | 1.074974 | 0 | 0 | 0
240 | 1.074974 | 0 | 0 | 0
241 | 1.074974 | 0 | 0 | 0
242 | 1.073368 | 0 | 0 | 0
243 | 1.073368 | 0 | 0 | 0
244 | 1.073368 | 0 | 0 | 0
245 | 1.073368 | 0 | 0 | 0
246 | 1.073368 | 0 | 0 | 0
247 | 1.074974 | 0 | 0 | 0
248 | 1.073368 | 0 | 0 | 0
249 | 1.074974 | 0 | 0 | 0
250 | 1.074974 | 0 | 0 | 0
251 | 1.074974 | 0 | 0 | 0
252 | 1.074974 | 0 | 0 | 0
253 | 1.074974 | 0 | 0 | 0
254 | 1.074974 | 0 | 0 | 0
255 | 1.074974 | 0 | 0 | 0