## Summary
| 0 | 0 | 0 | 0 | 0 | 0
Time | 2023-10-03 14:35 | 2023-10-03 14:35 | 2023-10-03 14:35 | 2023-10-03 14:35 | 2023-10-03 14:35 | 2023-10-03 14:35
ID | A---_LM_GB | A---_LM_GB | A---_LM_GB | A---_LM_GB | A---_LM_GB | A---_LM_GB
Pixel | 0 | 1 | 2 | 3 | 4 | 5
Pixel Area | 0.058 | 0.058 | 0.058 | 0.058 | 0.058 | 0.058
Irradiance | 100 | 100 | 100 | 100 | 100 | 100
Panel Temperature | 0 | 0 | 0 | 0 | 0 | 0
Voc | 1.070154 | 1.058906 | 1.055692 | 1.06212 | 1.060513 | 1.06694
Isc | 1.346908 | 1.370538 | 1.378415 | 1.362661 | 1.378415 | 1.370538
Vmp | 0.9030427 | 0.8950085 | 0.8966154 | 0.8885812 | 0.8934017 | 0.9046496
Imp | 1.252388 | 1.283895 | 1.291771 | 1.260265 | 1.291771 | 1.299648
Pmp | 1.13096 | 1.149097 | 1.158222 | 1.119848 | 1.154071 | 1.175726
FF | 0.7846267 | 0.7917865 | 0.7959295 | 0.7737444 | 0.7894718 | 0.8040351
Eff | 0.1949931 | 0.1981201 | 0.1996935 | 0.1930772 | 0.1989777 | 0.2027114
Dir | Reverse | Reverse | Reverse | Reverse | Reverse | Reverse