## Summary
0
Time | 2023-10-03 14:35
ID | A---_LM_GB
Pixel | 0
Pixel Area | 0.058
Irradiance | 100
Panel Temperature | 0
Voc | 1.070154
Isc | 1.346908
Vmp | 0.9030427
Imp | 1.252388
Pmp | 1.13096
FF | 0.7846267
Eff | 0.1949931
Dir | Reverse

## Data
| Voltage | Current | Current Density | Power
0 | 1.070154 | 0 | 0 | 0
1 | 1.070154 | 0 | 0 | 0
2 | 1.070154 | 0 | 0 | 0
3 | 1.070154 | 0 | 0 | 0
4 | 1.070154 | 0 | 0 | 0
5 | 1.070154 | 0 | 0 | 0
6 | 1.070154 | 0 | 0 | 0
7 | 1.070154 | 0 | 0 | 0
8 | 1.070154 | 0 | 0 | 0
9 | 1.070154 | 0 | 0 | 0
10 | 1.070154 | 0 | 0 | 0
11 | 1.070154 | 0 | 0 | 0
12 | 1.070154 | 0 | 0 | 0
13 | 1.068547 | 0 | 0 | 0
14 | 1.070154 | 0 | 0 | 0
15 | 1.070154 | 0 | 0 | 0
16 | 1.070154 | 0 | 0 | 0
17 | 1.070154 | 0 | 0 | 0
18 | 1.070154 | 0 | 0 | 0
19 | 1.070154 | 0 | 0 | 0
20 | 1.070154 | 0 | 0 | 0
21 | 1.070154 | 0 | 0 | 0
22 | 1.070154 | 0 | 0 | 0
23 | 1.070154 | 0 | 0 | 0
24 | 1.070154 | 0 | 0 | 0
25 | 1.070154 | 0 | 0 | 0
26 | 1.070154 | 0 | 0 | 0
27 | 1.070154 | 0 | 0 | 0
28 | 1.070154 | 0 | 0 | 0
29 | 1.068547 | 0 | 0 | 0
30 | 1.070154 | 0 | 0 | 0
31 | 1.070154 | 0 | 0 | 0
32 | 1.070154 | 0 | 0 | 0
33 | 1.070154 | 0 | 0 | 0
34 | 1.070154 | 0 | 0 | 0
35 | 1.068547 | 0 | 0 | 0
36 | 1.070154 | 0 | 0 | 0
37 | 1.070154 | 0 | 0 | 0
38 | 1.070154 | 0 | 0 | 0
39 | 1.068547 | 0 | 0 | 0
40 | 1.070154 | 0 | 0 | 0
41 | 1.070154 | 0 | 0 | 0
42 | 1.070154 | 0 | 0 | 0
43 | 1.070154 | 0 | 0 | 0
44 | 1.068547 | 0 | 0 | 0
45 | 1.070154 | 0 | 0 | 0
46 | 1.070154 | 0 | 0 | 0
47 | 1.070154 | 0 | 0 | 0
48 | 1.070154 | 0 | 0 | 0
49 | 1.068547 | 0 | 0 | 0
50 | 1.070154 | 0 | 0 | 0
51 | 1.070154 | 0 | 0 | 0
52 | 1.070154 | 0 | 0 | 0
53 | 1.070154 | 0 | 0 | 0
54 | 1.070154 | 0 | 0 | 0
55 | 1.068547 | 0 | 0 | 0
56 | 1.070154 | 0 | 0 | 0
57 | 1.070154 | 0 | 0 | 0
58 | 1.070154 | 0 | 0 | 0
59 | 1.070154 | 0 | 0 | 0
60 | 1.070154 | 0 | 0 | 0
61 | 1.070154 | 0 | 0 | 0
62 | 1.070154 | 0 | 0 | 0
63 | 1.070154 | 0 | 0 | 0
64 | 1.070154 | 0 | 0 | 0
65 | 1.070154 | 0 | 0 | 0
66 | 1.070154 | 0 | 0 | 0
67 | 1.070154 | 0 | 0 | 0
68 | 1.070154 | 0 | 0 | 0
69 | 1.070154 | 0 | 0 | 0
70 | 1.068547 | 0 | 0 | 0
71 | 1.070154 | 0 | 0 | 0
72 | 1.068547 | 0 | 0 | 0
73 | 1.070154 | 0 | 0 | 0
74 | 1.070154 | 0 | 0 | 0
75 | 1.068547 | 0 | 0 | 0
76 | 1.070154 | 0 | 0 | 0
77 | 1.070154 | 0 | 0 | 0
78 | 1.070154 | 0 | 0 | 0
79 | 1.070154 | 0 | 0 | 0
80 | 1.070154 | 0 | 0 | 0
81 | 1.070154 | 0 | 0 | 0
82 | 1.068547 | 0 | 0 | 0
83 | 1.070154 | 0 | 0 | 0
84 | 1.070154 | 0 | 0 | 0
85 | 1.068547 | 0 | 0 | 0
86 | 1.070154 | 0 | 0 | 0
87 | 1.070154 | 0 | 0 | 0
88 | 1.068547 | 0 | 0 | 0
89 | 1.068547 | 0 | 0 | 0
90 | 1.070154 | 0 | 0 | 0
91 | 1.070154 | 0 | 0 | 0
92 | 1.070154 | 0 | 0 | 0
93 | 1.070154 | 0 | 0 | 0
94 | 1.070154 | 0 | 0 | 0
95 | 1.070154 | 0 | 0 | 0
96 | 1.070154 | 0 | 0 | 0
97 | 1.068547 | 0 | 0 | 0
98 | 1.070154 | 0 | 0 | 0
99 | 1.070154 | 0 | 0 | 0
100 | 1.070154 | 0 | 0 | 0
101 | 1.070154 | 0 | 0 | 0
102 | 1.068547 | 0 | 0 | 0
103 | 1.068547 | 0 | 0 | 0
104 | 1.068547 | 0 | 0 | 0
105 | 1.070154 | 0 | 0 | 0
106 | 1.070154 | 0 | 0 | 0
107 | 1.068547 | 0 | 0 | 0
108 | 1.070154 | 0 | 0 | 0
109 | 1.068547 | 0 | 0 | 0
110 | 1.068547 | 0 | 0 | 0
111 | 1.068547 | 0 | 0 | 0
112 | 1.070154 | 0 | 0 | 0
113 | 1.070154 | 0 | 0 | 0
114 | 1.070154 | 0 | 0 | 0
115 | 1.070154 | 0 | 0 | 0
116 | 1.068547 | 0 | 0 | 0
117 | 1.070154 | 0 | 0 | 0
118 | 1.070154 | 0 | 0 | 0
119 | 1.070154 | 0 | 0 | 0
120 | 1.070154 | 0 | 0 | 0
121 | 1.070154 | 0 | 0 | 0
122 | 1.070154 | 0 | 0 | 0
123 | 1.068547 | 0 | 0 | 0
124 | 1.070154 | 0 | 0 | 0
125 | 1.070154 | 0 | 0 | 0
126 | 1.068547 | 0 | 0 | 0
127 | 1.070154 | 0 | 0 | 0
128 | 0.9978462 | 0.8270488 | 14.25946 | 0.8252674
129 | 0.9753504 | 1.023965 | 17.65457 | 0.9987248
130 | 0.9673162 | 1.079102 | 18.6052 | 1.043833
131 | 0.9657094 | 1.086978 | 18.74101 | 1.049705
132 | 0.9624957 | 1.094855 | 18.87681 | 1.053793
133 | 0.9624957 | 1.102732 | 19.01262 | 1.061375
134 | 0.9608889 | 1.110608 | 19.14842 | 1.067171
135 | 0.9592821 | 1.110608 | 19.14842 | 1.065387
136 | 0.9560684 | 1.126362 | 19.42003 | 1.076879
137 | 0.9544615 | 1.134238 | 19.55583 | 1.082587
138 | 0.9528547 | 1.142115 | 19.69164 | 1.08827
139 | 0.9512479 | 1.142115 | 19.69164 | 1.086434
140 | 0.9480342 | 1.149992 | 19.82744 | 1.090231
141 | 0.9464274 | 1.157868 | 19.96325 | 1.095838
142 | 0.9448205 | 1.157868 | 19.96325 | 1.093978
143 | 0.9432137 | 1.165745 | 20.09905 | 1.099547
144 | 0.9351795 | 1.197252 | 20.64227 | 1.119645
145 | 0.930359 | 1.197252 | 20.64227 | 1.113874
146 | 0.9271453 | 1.205128 | 20.77807 | 1.117329
147 | 0.9255385 | 1.213005 | 20.91388 | 1.122683
148 | 0.9223248 | 1.220882 | 21.04968 | 1.126049
149 | 0.9191111 | 1.220882 | 21.04968 | 1.122126
150 | 0.9175043 | 1.228758 | 21.18549 | 1.127391
151 | 0.9142906 | 1.236635 | 21.32129 | 1.130644
152 | 0.9062564 | 1.244511 | 21.45709 | 1.127847
153 | 0.9030427 | 1.252388 | 21.5929 | 1.13096
154 | 0.8998291 | 1.252388 | 21.5929 | 1.126935
155 | 0.8966154 | 1.260265 | 21.7287 | 1.129973
156 | 0.8917949 | 1.260265 | 21.7287 | 1.123898
157 | 0.890188 | 1.268141 | 21.86451 | 1.128884
158 | 0.8853675 | 1.268141 | 21.86451 | 1.122771
159 | 0.8821538 | 1.276018 | 22.00031 | 1.125644
160 | 0.8387692 | 1.299648 | 22.40773 | 1.090105
161 | 0.821094 | 1.307525 | 22.54353 | 1.073601
162 | 0.8130598 | 1.307525 | 22.54353 | 1.063096
163 | 0.8066325 | 1.307525 | 22.54353 | 1.054692
164 | 0.8002051 | 1.307525 | 22.54353 | 1.046288
165 | 0.7937778 | 1.315401 | 22.67933 | 1.044136
166 | 0.7873504 | 1.315401 | 22.67933 | 1.035682
167 | 0.7825299 | 1.315401 | 22.67933 | 1.029341
168 | 0.7680684 | 1.323278 | 22.81514 | 1.016368
169 | 0.7584274 | 1.323278 | 22.81514 | 1.00361
170 | 0.752 | 1.323278 | 22.81514 | 0.9951051
171 | 0.7455726 | 1.323278 | 22.81514 | 0.9865999
172 | 0.7391453 | 1.323278 | 22.81514 | 0.9780947
173 | 0.7327179 | 1.323278 | 22.81514 | 0.9695896
174 | 0.7262906 | 1.323278 | 22.81514 | 0.9610844
175 | 0.7214701 | 1.331155 | 22.95094 | 0.9603883
176 | 0.6893333 | 1.331155 | 22.95094 | 0.9176093
177 | 0.6748718 | 1.331155 | 22.95094 | 0.8983588
178 | 0.6668376 | 1.331155 | 22.95094 | 0.887664
179 | 0.6604103 | 1.331155 | 22.95094 | 0.8791082
180 | 0.6523761 | 1.331155 | 22.95094 | 0.8684135
181 | 0.6475556 | 1.331155 | 22.95094 | 0.8619966
182 | 0.6411282 | 1.331155 | 22.95094 | 0.8534408
183 | 0.6347009 | 1.331155 | 22.95094 | 0.844885
184 | 0.6170256 | 1.331155 | 22.95094 | 0.8213566
185 | 0.6073846 | 1.339031 | 23.08675 | 0.813307
186 | 0.6009573 | 1.331155 | 22.95094 | 0.7999671
187 | 0.5945299 | 1.331155 | 22.95094 | 0.7914113
188 | 0.5881026 | 1.331155 | 22.95094 | 0.7828555
189 | 0.5816752 | 1.331155 | 22.95094 | 0.7742997
190 | 0.5752479 | 1.331155 | 22.95094 | 0.7657439
191 | 0.5688205 | 1.339031 | 23.08675 | 0.7616685
192 | 0.6073846 | 1.331155 | 22.95094 | 0.8085229
193 | 0.6154188 | 1.331155 | 22.95094 | 0.8192176
194 | 0.6122051 | 1.331155 | 22.95094 | 0.8149397
195 | 0.6073846 | 1.331155 | 22.95094 | 0.8085229
196 | 0.6009573 | 1.331155 | 22.95094 | 0.7999671
197 | 0.5945299 | 1.331155 | 22.95094 | 0.7914113
198 | 0.5881026 | 1.331155 | 22.95094 | 0.7828555
199 | 0.5832821 | 1.339031 | 23.08675 | 0.7810329
200 | 0.5656068 | 1.331155 | 22.95094 | 0.7529102
201 | 0.5559658 | 1.339031 | 23.08675 | 0.7444556
202 | 0.5479316 | 1.331155 | 22.95094 | 0.7293817
203 | 0.5415043 | 1.339031 | 23.08675 | 0.7250912
204 | 0.5350769 | 1.339031 | 23.08675 | 0.7164848
205 | 0.5286496 | 1.339031 | 23.08675 | 0.7078783
206 | 0.5222222 | 1.331155 | 22.95094 | 0.6951586
207 | 0.5157949 | 1.339031 | 23.08675 | 0.6906655
208 | 0.4820513 | 1.339031 | 23.08675 | 0.6454818
209 | 0.4675897 | 1.339031 | 23.08675 | 0.6261173
210 | 0.4595556 | 1.339031 | 23.08675 | 0.6153593
211 | 0.4531282 | 1.339031 | 23.08675 | 0.6067529
212 | 0.445094 | 1.339031 | 23.08675 | 0.5959948
213 | 0.4386667 | 1.339031 | 23.08675 | 0.5873884
214 | 0.4322393 | 1.339031 | 23.08675 | 0.578782
215 | 0.425812 | 1.339031 | 23.08675 | 0.5701756
216 | 0.4081368 | 1.339031 | 23.08675 | 0.5465079
217 | 0.3984957 | 1.339031 | 23.08675 | 0.5335983
218 | 0.3904615 | 1.339031 | 23.08675 | 0.5228402
219 | 0.3840342 | 1.339031 | 23.08675 | 0.5142338
220 | 0.3776068 | 1.339031 | 23.08675 | 0.5056274
221 | 0.3711795 | 1.339031 | 23.08675 | 0.497021
222 | 0.3647521 | 1.339031 | 23.08675 | 0.4884145
223 | 0.3583248 | 1.339031 | 23.08675 | 0.4798081
224 | 0.2956581 | 1.339031 | 23.08675 | 0.3958955
225 | 0.2731624 | 1.339031 | 23.08675 | 0.365773
226 | 0.2619145 | 1.339031 | 23.08675 | 0.3507118
227 | 0.2538803 | 1.339031 | 23.08675 | 0.3399537
228 | 0.247453 | 1.339031 | 23.08675 | 0.3313473
229 | 0.2410256 | 1.339031 | 23.08675 | 0.3227409
230 | 0.2345983 | 1.339031 | 23.08675 | 0.3141345
231 | 0.2265641 | 1.339031 | 23.08675 | 0.3033764
232 | 0.2088889 | 1.339031 | 23.08675 | 0.2797088
233 | 0.2008547 | 1.339031 | 23.08675 | 0.2689507
234 | 0.1928205 | 1.346908 | 23.22255 | 0.2597115
235 | 0.1863932 | 1.339031 | 23.08675 | 0.2495863
236 | 0.178359 | 1.339031 | 23.08675 | 0.2388283
237 | 0.1719316 | 1.339031 | 23.08675 | 0.2302218
238 | 0.1655043 | 1.339031 | 23.08675 | 0.2216154
239 | 0.1590769 | 1.339031 | 23.08675 | 0.213009
240 | 0.1253333 | 1.339031 | 23.08675 | 0.1678253
241 | 0.1108718 | 1.339031 | 23.08675 | 0.1484608
242 | 0.1012308 | 1.339031 | 23.08675 | 0.1355512
243 | 0.09480342 | 1.339031 | 23.08675 | 0.1269447
244 | 0.08837607 | 1.339031 | 23.08675 | 0.1183383
245 | 0.08194872 | 1.346908 | 23.22255 | 0.1103774
246 | 0.07552137 | 1.339031 | 23.08675 | 0.1011255
247 | 0.06748718 | 1.339031 | 23.08675 | 0.09036745
248 | 0.0514188 | 1.339031 | 23.08675 | 0.06885139
249 | 0.04177778 | 1.339031 | 23.08675 | 0.05594175
250 | 0.03374359 | 1.346908 | 23.22255 | 0.04544951
251 | 0.02731624 | 1.346908 | 23.22255 | 0.03679246
252 | 0.02088889 | 1.339031 | 23.08675 | 0.02797088
253 | 0.01446154 | 1.346908 | 23.22255 | 0.01947836
254 | 0.008034188 | 1.346908 | 23.22255 | 0.01082131
255 | 0.004820513 | 1.346908 | 23.22255 | 0.006492787