## Summary
0
Time | 2023-10-03 14:35
ID | A---_LM_GB
Pixel | 1
Pixel Area | 0.058
Irradiance | 100
Panel Temperature | 0
Voc | 1.058906
Isc | 1.370538
Vmp | 0.8950085
Imp | 1.283895
Pmp | 1.149097
FF | 0.7917865
Eff | 0.1981201
Dir | Reverse

## Data
| Voltage | Current | Current Density | Power
0 | 1.058906 | 0 | 0 | 0
1 | 1.060513 | 0 | 0 | 0
2 | 1.060513 | 0 | 0 | 0
3 | 1.060513 | 0 | 0 | 0
4 | 1.060513 | 0 | 0 | 0
5 | 1.060513 | 0 | 0 | 0
6 | 1.06212 | 0 | 0 | 0
7 | 1.06212 | 0 | 0 | 0
8 | 1.06212 | 0 | 0 | 0
9 | 1.06212 | 0 | 0 | 0
10 | 1.06212 | 0 | 0 | 0
11 | 1.06212 | 0 | 0 | 0
12 | 1.06212 | 0 | 0 | 0
13 | 1.06212 | 0 | 0 | 0
14 | 1.06212 | 0 | 0 | 0
15 | 1.063726 | 0 | 0 | 0
16 | 1.063726 | 0 | 0 | 0
17 | 1.063726 | 0 | 0 | 0
18 | 1.063726 | 0 | 0 | 0
19 | 1.063726 | 0 | 0 | 0
20 | 1.063726 | 0 | 0 | 0
21 | 1.063726 | 0 | 0 | 0
22 | 1.063726 | 0 | 0 | 0
23 | 1.063726 | 0 | 0 | 0
24 | 1.063726 | 0 | 0 | 0
25 | 1.063726 | 0 | 0 | 0
26 | 1.065333 | 0 | 0 | 0
27 | 1.065333 | 0 | 0 | 0
28 | 1.063726 | 0 | 0 | 0
29 | 1.065333 | 0 | 0 | 0
30 | 1.065333 | 0 | 0 | 0
31 | 1.065333 | 0 | 0 | 0
32 | 1.065333 | 0 | 0 | 0
33 | 1.065333 | 0 | 0 | 0
34 | 1.065333 | 0 | 0 | 0
35 | 1.065333 | 0 | 0 | 0
36 | 1.065333 | 0 | 0 | 0
37 | 1.065333 | 0 | 0 | 0
38 | 1.065333 | 0 | 0 | 0
39 | 1.06694 | 0 | 0 | 0
40 | 1.065333 | 0 | 0 | 0
41 | 1.06694 | 0 | 0 | 0
42 | 1.065333 | 0 | 0 | 0
43 | 1.06694 | 0 | 0 | 0
44 | 1.065333 | 0 | 0 | 0
45 | 1.06694 | 0 | 0 | 0
46 | 1.06694 | 0 | 0 | 0
47 | 1.06694 | 0 | 0 | 0
48 | 1.06694 | 0 | 0 | 0
49 | 1.06694 | 0 | 0 | 0
50 | 1.06694 | 0 | 0 | 0
51 | 1.06694 | 0 | 0 | 0
52 | 1.06694 | 0 | 0 | 0
53 | 1.06694 | 0 | 0 | 0
54 | 1.06694 | 0 | 0 | 0
55 | 1.06694 | 0 | 0 | 0
56 | 1.06694 | 0 | 0 | 0
57 | 1.06694 | 0 | 0 | 0
58 | 1.06694 | 0 | 0 | 0
59 | 1.06694 | 0 | 0 | 0
60 | 1.068547 | 0 | 0 | 0
61 | 1.06694 | 0 | 0 | 0
62 | 1.06694 | 0 | 0 | 0
63 | 1.068547 | 0 | 0 | 0
64 | 1.06694 | 0 | 0 | 0
65 | 1.068547 | 0 | 0 | 0
66 | 1.06694 | 0 | 0 | 0
67 | 1.068547 | 0 | 0 | 0
68 | 1.068547 | 0 | 0 | 0
69 | 1.068547 | 0 | 0 | 0
70 | 1.068547 | 0 | 0 | 0
71 | 1.068547 | 0 | 0 | 0
72 | 1.068547 | 0 | 0 | 0
73 | 1.068547 | 0 | 0 | 0
74 | 1.068547 | 0 | 0 | 0
75 | 1.068547 | 0 | 0 | 0
76 | 1.068547 | 0 | 0 | 0
77 | 1.068547 | 0 | 0 | 0
78 | 1.068547 | 0 | 0 | 0
79 | 1.068547 | 0 | 0 | 0
80 | 1.068547 | 0 | 0 | 0
81 | 1.068547 | 0 | 0 | 0
82 | 1.068547 | 0 | 0 | 0
83 | 1.068547 | 0 | 0 | 0
84 | 1.068547 | 0 | 0 | 0
85 | 1.068547 | 0 | 0 | 0
86 | 1.068547 | 0 | 0 | 0
87 | 1.068547 | 0 | 0 | 0
88 | 1.070154 | 0 | 0 | 0
89 | 1.068547 | 0 | 0 | 0
90 | 1.068547 | 0 | 0 | 0
91 | 1.070154 | 0 | 0 | 0
92 | 1.070154 | 0 | 0 | 0
93 | 1.068547 | 0 | 0 | 0
94 | 1.068547 | 0 | 0 | 0
95 | 1.068547 | 0 | 0 | 0
96 | 1.070154 | 0 | 0 | 0
97 | 1.070154 | 0 | 0 | 0
98 | 1.070154 | 0 | 0 | 0
99 | 1.070154 | 0 | 0 | 0
100 | 1.070154 | 0 | 0 | 0
101 | 1.070154 | 0 | 0 | 0
102 | 1.070154 | 0 | 0 | 0
103 | 1.070154 | 0 | 0 | 0
104 | 1.070154 | 0 | 0 | 0
105 | 1.070154 | 0 | 0 | 0
106 | 1.070154 | 0 | 0 | 0
107 | 1.070154 | 0 | 0 | 0
108 | 1.070154 | 0 | 0 | 0
109 | 1.070154 | 0 | 0 | 0
110 | 1.070154 | 0 | 0 | 0
111 | 1.070154 | 0 | 0 | 0
112 | 1.070154 | 0 | 0 | 0
113 | 1.070154 | 0 | 0 | 0
114 | 1.070154 | 0 | 0 | 0
115 | 1.070154 | 0 | 0 | 0
116 | 1.070154 | 0 | 0 | 0
117 | 1.070154 | 0 | 0 | 0
118 | 1.070154 | 0 | 0 | 0
119 | 1.070154 | 0 | 0 | 0
120 | 1.070154 | 0 | 0 | 0
121 | 1.070154 | 0 | 0 | 0
122 | 1.071761 | 0 | 0 | 0
123 | 1.070154 | 0 | 0 | 0
124 | 1.070154 | 0 | 0 | 0
125 | 1.070154 | 0 | 0 | 0
126 | 1.070154 | 0 | 0 | 0
127 | 1.070154 | 0 | 0 | 0
128 | 0.9946325 | 0.8191721 | 14.12366 | 0.8147752
129 | 0.9689231 | 1.016088 | 17.51877 | 0.9845116
130 | 0.9624957 | 1.071225 | 18.4694 | 1.03105
131 | 0.9592821 | 1.086978 | 18.74101 | 1.042719
132 | 0.9592821 | 1.094855 | 18.87681 | 1.050275
133 | 0.9576752 | 1.094855 | 18.87681 | 1.048516
134 | 0.9560684 | 1.102732 | 19.01262 | 1.054287
135 | 0.9560684 | 1.110608 | 19.14842 | 1.061818
136 | 0.9528547 | 1.126362 | 19.42003 | 1.073259
137 | 0.9512479 | 1.126362 | 19.42003 | 1.071449
138 | 0.949641 | 1.134238 | 19.55583 | 1.077119
139 | 0.9480342 | 1.142115 | 19.69164 | 1.082764
140 | 0.9464274 | 1.142115 | 19.69164 | 1.080929
141 | 0.9448205 | 1.149992 | 19.82744 | 1.086536
142 | 0.9432137 | 1.157868 | 19.96325 | 1.092117
143 | 0.9432137 | 1.157868 | 19.96325 | 1.092117
144 | 0.9335726 | 1.189375 | 20.50646 | 1.110368
145 | 0.930359 | 1.205128 | 20.77807 | 1.121202
146 | 0.9271453 | 1.205128 | 20.77807 | 1.117329
147 | 0.9255385 | 1.213005 | 20.91388 | 1.122683
148 | 0.9239316 | 1.220882 | 21.04968 | 1.128011
149 | 0.9223248 | 1.220882 | 21.04968 | 1.126049
150 | 0.9207179 | 1.236635 | 21.32129 | 1.138592
151 | 0.9175043 | 1.236635 | 21.32129 | 1.134618
152 | 0.9126838 | 1.252388 | 21.5929 | 1.143034
153 | 0.9078632 | 1.260265 | 21.7287 | 1.144148
154 | 0.9062564 | 1.260265 | 21.7287 | 1.142123
155 | 0.9030427 | 1.268141 | 21.86451 | 1.145186
156 | 0.8998291 | 1.276018 | 22.00031 | 1.148198
157 | 0.8982222 | 1.276018 | 22.00031 | 1.146148
158 | 0.8950085 | 1.283895 | 22.13612 | 1.149097
159 | 0.8917949 | 1.283895 | 22.13612 | 1.144971
160 | 0.8532308 | 1.323278 | 22.81514 | 1.129062
161 | 0.8387692 | 1.339031 | 23.08675 | 1.123138
162 | 0.830735 | 1.339031 | 23.08675 | 1.11238
163 | 0.8259145 | 1.339031 | 23.08675 | 1.105925
164 | 0.8194872 | 1.346908 | 23.22255 | 1.103774
165 | 0.8130598 | 1.346908 | 23.22255 | 1.095117
166 | 0.8066325 | 1.346908 | 23.22255 | 1.08646
167 | 0.801812 | 1.346908 | 23.22255 | 1.079967
168 | 0.7857436 | 1.354785 | 23.35836 | 1.064513
169 | 0.7777094 | 1.354785 | 23.35836 | 1.053629
170 | 0.7712821 | 1.354785 | 23.35836 | 1.044921
171 | 0.7648547 | 1.354785 | 23.35836 | 1.036213
172 | 0.7584274 | 1.362661 | 23.49416 | 1.03348
173 | 0.752 | 1.354785 | 23.35836 | 1.018798
174 | 0.7455726 | 1.362661 | 23.49416 | 1.015963
175 | 0.7391453 | 1.362661 | 23.49416 | 1.007205
176 | 0.7054017 | 1.362661 | 23.49416 | 0.9612236
177 | 0.692547 | 1.362661 | 23.49416 | 0.943707
178 | 0.6845128 | 1.362661 | 23.49416 | 0.9327591
179 | 0.6780855 | 1.362661 | 23.49416 | 0.9240008
180 | 0.6700513 | 1.362661 | 23.49416 | 0.913053
181 | 0.6636239 | 1.362661 | 23.49416 | 0.9042947
182 | 0.6555897 | 1.362661 | 23.49416 | 0.8933468
183 | 0.6507692 | 1.362661 | 23.49416 | 0.886778
184 | 0.633094 | 1.370538 | 23.62996 | 0.8676794
185 | 0.623453 | 1.370538 | 23.62996 | 0.854466
186 | 0.6154188 | 1.370538 | 23.62996 | 0.8434548
187 | 0.6089915 | 1.362661 | 23.49416 | 0.8298491
188 | 0.6025641 | 1.362661 | 23.49416 | 0.8210908
189 | 0.5961368 | 1.370538 | 23.62996 | 0.817028
190 | 0.5897094 | 1.362661 | 23.49416 | 0.8035742
191 | 0.5816752 | 1.370538 | 23.62996 | 0.797208
192 | 0.623453 | 1.362661 | 23.49416 | 0.8495553
193 | 0.6298803 | 1.362661 | 23.49416 | 0.8583136
194 | 0.6282735 | 1.362661 | 23.49416 | 0.856124
195 | 0.6218462 | 1.362661 | 23.49416 | 0.8473657
196 | 0.6154188 | 1.362661 | 23.49416 | 0.8386074
197 | 0.6089915 | 1.370538 | 23.62996 | 0.8346459
198 | 0.6025641 | 1.362661 | 23.49416 | 0.8210908
199 | 0.5961368 | 1.362661 | 23.49416 | 0.8123325
200 | 0.5800684 | 1.370538 | 23.62996 | 0.7950057
201 | 0.5688205 | 1.370538 | 23.62996 | 0.7795901
202 | 0.5623932 | 1.370538 | 23.62996 | 0.7707812
203 | 0.5559658 | 1.370538 | 23.62996 | 0.7619722
204 | 0.5479316 | 1.370538 | 23.62996 | 0.7509611
205 | 0.5415043 | 1.370538 | 23.62996 | 0.7421522
206 | 0.5350769 | 1.370538 | 23.62996 | 0.7333432
207 | 0.5286496 | 1.370538 | 23.62996 | 0.7245343
208 | 0.4932991 | 1.370538 | 23.62996 | 0.6760852
209 | 0.4788376 | 1.370538 | 23.62996 | 0.6562651
210 | 0.4708034 | 1.370538 | 23.62996 | 0.645254
211 | 0.4627692 | 1.370538 | 23.62996 | 0.6342428
212 | 0.454735 | 1.370538 | 23.62996 | 0.6232316
213 | 0.4499145 | 1.370538 | 23.62996 | 0.6166249
214 | 0.4434872 | 1.370538 | 23.62996 | 0.607816
215 | 0.435453 | 1.370538 | 23.62996 | 0.5968049
216 | 0.4193846 | 1.370538 | 23.62996 | 0.5747825
217 | 0.4097436 | 1.370538 | 23.62996 | 0.5615691
218 | 0.4001026 | 1.370538 | 23.62996 | 0.5483558
219 | 0.3936752 | 1.370538 | 23.62996 | 0.5395468
220 | 0.385641 | 1.370538 | 23.62996 | 0.5285357
221 | 0.3792137 | 1.370538 | 23.62996 | 0.5197267
222 | 0.3727863 | 1.370538 | 23.62996 | 0.5109178
223 | 0.366359 | 1.370538 | 23.62996 | 0.5021089
224 | 0.3020855 | 1.370538 | 23.62996 | 0.4140196
225 | 0.2795897 | 1.370538 | 23.62996 | 0.3831884
226 | 0.2683419 | 1.370538 | 23.62996 | 0.3677727
227 | 0.2603077 | 1.370538 | 23.62996 | 0.3567616
228 | 0.2522735 | 1.370538 | 23.62996 | 0.3457504
229 | 0.2458462 | 1.370538 | 23.62996 | 0.3369415
230 | 0.2394188 | 1.370538 | 23.62996 | 0.3281326
231 | 0.2313846 | 1.370538 | 23.62996 | 0.3171214
232 | 0.2153162 | 1.370538 | 23.62996 | 0.2950991
233 | 0.2056752 | 1.370538 | 23.62996 | 0.2818857
234 | 0.197641 | 1.370538 | 23.62996 | 0.2708745
235 | 0.1912137 | 1.370538 | 23.62996 | 0.2620656
236 | 0.1831795 | 1.370538 | 23.62996 | 0.2510544
237 | 0.1767521 | 1.370538 | 23.62996 | 0.2422455
238 | 0.1687179 | 1.370538 | 23.62996 | 0.2312344
239 | 0.1622906 | 1.370538 | 23.62996 | 0.2224254
240 | 0.128547 | 1.370538 | 23.62996 | 0.1761786
241 | 0.1140855 | 1.370538 | 23.62996 | 0.1563585
242 | 0.1044444 | 1.370538 | 23.62996 | 0.1431451
243 | 0.09801709 | 1.370538 | 23.62996 | 0.1343361
244 | 0.08998291 | 1.370538 | 23.62996 | 0.123325
245 | 0.08355556 | 1.370538 | 23.62996 | 0.1145161
246 | 0.07712821 | 1.370538 | 23.62996 | 0.1057071
247 | 0.06909402 | 1.370538 | 23.62996 | 0.09469597
248 | 0.0514188 | 1.370538 | 23.62996 | 0.07047142
249 | 0.04338462 | 1.370538 | 23.62996 | 0.05946026
250 | 0.03535043 | 1.370538 | 23.62996 | 0.0484491
251 | 0.02892308 | 1.370538 | 23.62996 | 0.03964017
252 | 0.02088889 | 1.370538 | 23.62996 | 0.02862902
253 | 0.01446154 | 1.370538 | 23.62996 | 0.01982009
254 | 0.008034188 | 1.370538 | 23.62996 | 0.01101116
255 | 0.004820513 | 1.370538 | 23.62996 | 0.006606696