## Summary
0
Time | 2023-10-03 14:35
ID | A---_LM_GB
Pixel | 5
Pixel Area | 0.058
Irradiance | 100
Panel Temperature | 0
Voc | 1.06694
Isc | 1.370538
Vmp | 0.9046496
Imp | 1.299648
Pmp | 1.175726
FF | 0.8040351
Eff | 0.2027114
Dir | Reverse

## Data
| Voltage | Current | Current Density | Power
0 | 1.06694 | 0 | 0 | 0
1 | 1.068547 | 0 | 0 | 0
2 | 1.068547 | 0 | 0 | 0
3 | 1.068547 | 0 | 0 | 0
4 | 1.068547 | 0 | 0 | 0
5 | 1.068547 | 0 | 0 | 0
6 | 1.068547 | 0 | 0 | 0
7 | 1.068547 | 0 | 0 | 0
8 | 1.070154 | 0 | 0 | 0
9 | 1.070154 | 0 | 0 | 0
10 | 1.070154 | 0 | 0 | 0
11 | 1.070154 | 0 | 0 | 0
12 | 1.070154 | 0 | 0 | 0
13 | 1.070154 | 0 | 0 | 0
14 | 1.070154 | 0 | 0 | 0
15 | 1.070154 | 0 | 0 | 0
16 | 1.070154 | 0 | 0 | 0
17 | 1.070154 | 0 | 0 | 0
18 | 1.070154 | 0 | 0 | 0
19 | 1.071761 | 0 | 0 | 0
20 | 1.071761 | 0 | 0 | 0
21 | 1.071761 | 0 | 0 | 0
22 | 1.071761 | 0 | 0 | 0
23 | 1.070154 | 0 | 0 | 0
24 | 1.071761 | 0 | 0 | 0
25 | 1.071761 | 0 | 0 | 0
26 | 1.071761 | 0 | 0 | 0
27 | 1.071761 | 0 | 0 | 0
28 | 1.071761 | 0 | 0 | 0
29 | 1.071761 | 0 | 0 | 0
30 | 1.071761 | 0 | 0 | 0
31 | 1.071761 | 0 | 0 | 0
32 | 1.071761 | 0 | 0 | 0
33 | 1.071761 | 0 | 0 | 0
34 | 1.071761 | 0 | 0 | 0
35 | 1.071761 | 0 | 0 | 0
36 | 1.071761 | 0 | 0 | 0
37 | 1.071761 | 0 | 0 | 0
38 | 1.071761 | 0 | 0 | 0
39 | 1.071761 | 0 | 0 | 0
40 | 1.071761 | 0 | 0 | 0
41 | 1.071761 | 0 | 0 | 0
42 | 1.071761 | 0 | 0 | 0
43 | 1.071761 | 0 | 0 | 0
44 | 1.071761 | 0 | 0 | 0
45 | 1.071761 | 0 | 0 | 0
46 | 1.071761 | 0 | 0 | 0
47 | 1.071761 | 0 | 0 | 0
48 | 1.071761 | 0 | 0 | 0
49 | 1.071761 | 0 | 0 | 0
50 | 1.071761 | 0 | 0 | 0
51 | 1.071761 | 0 | 0 | 0
52 | 1.071761 | 0 | 0 | 0
53 | 1.073368 | 0 | 0 | 0
54 | 1.073368 | 0 | 0 | 0
55 | 1.071761 | 0 | 0 | 0
56 | 1.073368 | 0 | 0 | 0
57 | 1.073368 | 0 | 0 | 0
58 | 1.073368 | 0 | 0 | 0
59 | 1.073368 | 0 | 0 | 0
60 | 1.071761 | 0 | 0 | 0
61 | 1.073368 | 0 | 0 | 0
62 | 1.073368 | 0 | 0 | 0
63 | 1.073368 | 0 | 0 | 0
64 | 1.073368 | 0 | 0 | 0
65 | 1.073368 | 0 | 0 | 0
66 | 1.073368 | 0 | 0 | 0
67 | 1.073368 | 0 | 0 | 0
68 | 1.073368 | 0 | 0 | 0
69 | 1.073368 | 0 | 0 | 0
70 | 1.073368 | 0 | 0 | 0
71 | 1.073368 | 0 | 0 | 0
72 | 1.073368 | 0 | 0 | 0
73 | 1.073368 | 0 | 0 | 0
74 | 1.073368 | 0 | 0 | 0
75 | 1.073368 | 0 | 0 | 0
76 | 1.073368 | 0 | 0 | 0
77 | 1.073368 | 0 | 0 | 0
78 | 1.073368 | 0 | 0 | 0
79 | 1.073368 | 0 | 0 | 0
80 | 1.073368 | 0 | 0 | 0
81 | 1.073368 | 0 | 0 | 0
82 | 1.073368 | 0 | 0 | 0
83 | 1.074974 | 0 | 0 | 0
84 | 1.073368 | 0 | 0 | 0
85 | 1.073368 | 0 | 0 | 0
86 | 1.073368 | 0 | 0 | 0
87 | 1.073368 | 0 | 0 | 0
88 | 1.073368 | 0 | 0 | 0
89 | 1.074974 | 0 | 0 | 0
90 | 1.073368 | 0 | 0 | 0
91 | 1.073368 | 0 | 0 | 0
92 | 1.073368 | 0 | 0 | 0
93 | 1.074974 | 0 | 0 | 0
94 | 1.073368 | 0 | 0 | 0
95 | 1.073368 | 0 | 0 | 0
96 | 1.073368 | 0 | 0 | 0
97 | 1.073368 | 0 | 0 | 0
98 | 1.074974 | 0 | 0 | 0
99 | 1.073368 | 0 | 0 | 0
100 | 1.073368 | 0 | 0 | 0
101 | 1.074974 | 0 | 0 | 0
102 | 1.073368 | 0 | 0 | 0
103 | 1.073368 | 0 | 0 | 0
104 | 1.073368 | 0 | 0 | 0
105 | 1.073368 | 0 | 0 | 0
106 | 1.073368 | 0 | 0 | 0
107 | 1.074974 | 0 | 0 | 0
108 | 1.074974 | 0 | 0 | 0
109 | 1.073368 | 0 | 0 | 0
110 | 1.074974 | 0 | 0 | 0
111 | 1.074974 | 0 | 0 | 0
112 | 1.074974 | 0 | 0 | 0
113 | 1.074974 | 0 | 0 | 0
114 | 1.074974 | 0 | 0 | 0
115 | 1.074974 | 0 | 0 | 0
116 | 1.073368 | 0 | 0 | 0
117 | 1.074974 | 0 | 0 | 0
118 | 1.074974 | 0 | 0 | 0
119 | 1.074974 | 0 | 0 | 0
120 | 1.074974 | 0 | 0 | 0
121 | 1.073368 | 0 | 0 | 0
122 | 1.074974 | 0 | 0 | 0
123 | 1.073368 | 0 | 0 | 0
124 | 1.074974 | 0 | 0 | 0
125 | 1.074974 | 0 | 0 | 0
126 | 1.074974 | 0 | 0 | 0
127 | 1.073368 | 0 | 0 | 0
128 | 1.00588 | 0.8349254 | 14.39527 | 0.8398351
129 | 0.9849915 | 1.031842 | 17.79038 | 1.016355
130 | 0.9785641 | 1.086978 | 18.74101 | 1.063678
131 | 0.9753504 | 1.102732 | 19.01262 | 1.07555
132 | 0.9753504 | 1.110608 | 19.14842 | 1.083232
133 | 0.9737436 | 1.118485 | 19.28422 | 1.089118
134 | 0.9721368 | 1.118485 | 19.28422 | 1.08732
135 | 0.9705299 | 1.126362 | 19.42003 | 1.093168
136 | 0.9673162 | 1.142115 | 19.69164 | 1.104786
137 | 0.9657094 | 1.142115 | 19.69164 | 1.102951
138 | 0.9641026 | 1.149992 | 19.82744 | 1.10871
139 | 0.9624957 | 1.157868 | 19.96325 | 1.114443
140 | 0.9608889 | 1.165745 | 20.09905 | 1.120151
141 | 0.9592821 | 1.165745 | 20.09905 | 1.118278
142 | 0.9576752 | 1.173622 | 20.23485 | 1.123948
143 | 0.9576752 | 1.181498 | 20.37066 | 1.131492
144 | 0.9480342 | 1.213005 | 20.91388 | 1.14997
145 | 0.9432137 | 1.220882 | 21.04968 | 1.151552
146 | 0.9432137 | 1.228758 | 21.18549 | 1.158982
147 | 0.94 | 1.236635 | 21.32129 | 1.162437
148 | 0.9383932 | 1.236635 | 21.32129 | 1.16045
149 | 0.9351795 | 1.244511 | 21.45709 | 1.163842
150 | 0.9335726 | 1.244511 | 21.45709 | 1.161842
151 | 0.930359 | 1.260265 | 21.7287 | 1.172499
152 | 0.9239316 | 1.268141 | 21.86451 | 1.171676
153 | 0.9207179 | 1.276018 | 22.00031 | 1.174853
154 | 0.9175043 | 1.276018 | 22.00031 | 1.170752
155 | 0.9142906 | 1.283895 | 22.13612 | 1.173853
156 | 0.9110769 | 1.283895 | 22.13612 | 1.169727
157 | 0.9078632 | 1.291771 | 22.27192 | 1.172752
158 | 0.9046496 | 1.299648 | 22.40773 | 1.175726
159 | 0.9014359 | 1.299648 | 22.40773 | 1.171549
160 | 0.8580513 | 1.331155 | 22.95094 | 1.142199
161 | 0.8435897 | 1.339031 | 23.08675 | 1.129593
162 | 0.8339487 | 1.346908 | 23.22255 | 1.123252
163 | 0.8291282 | 1.346908 | 23.22255 | 1.116759
164 | 0.8227009 | 1.346908 | 23.22255 | 1.108102
165 | 0.8146667 | 1.346908 | 23.22255 | 1.097281
166 | 0.8082393 | 1.354785 | 23.35836 | 1.09499
167 | 0.8034188 | 1.354785 | 23.35836 | 1.088459
168 | 0.7873504 | 1.354785 | 23.35836 | 1.06669
169 | 0.7777094 | 1.354785 | 23.35836 | 1.053629
170 | 0.7712821 | 1.354785 | 23.35836 | 1.044921
171 | 0.7648547 | 1.354785 | 23.35836 | 1.036213
172 | 0.7584274 | 1.362661 | 23.49416 | 1.03348
173 | 0.752 | 1.362661 | 23.49416 | 1.024721
174 | 0.7455726 | 1.362661 | 23.49416 | 1.015963
175 | 0.7391453 | 1.362661 | 23.49416 | 1.007205
176 | 0.7054017 | 1.362661 | 23.49416 | 0.9612236
177 | 0.6909402 | 1.362661 | 23.49416 | 0.9415174
178 | 0.682906 | 1.362661 | 23.49416 | 0.9305696
179 | 0.6764786 | 1.362661 | 23.49416 | 0.9218113
180 | 0.6684444 | 1.362661 | 23.49416 | 0.9108634
181 | 0.6620171 | 1.362661 | 23.49416 | 0.9021051
182 | 0.6555897 | 1.362661 | 23.49416 | 0.8933468
183 | 0.6491624 | 1.362661 | 23.49416 | 0.8845885
184 | 0.6314872 | 1.362661 | 23.49416 | 0.8605031
185 | 0.6218462 | 1.362661 | 23.49416 | 0.8473657
186 | 0.6154188 | 1.362661 | 23.49416 | 0.8386074
187 | 0.6089915 | 1.362661 | 23.49416 | 0.8298491
188 | 0.6009573 | 1.362661 | 23.49416 | 0.8189012
189 | 0.5945299 | 1.362661 | 23.49416 | 0.8101429
190 | 0.5881026 | 1.362661 | 23.49416 | 0.8013846
191 | 0.5816752 | 1.362661 | 23.49416 | 0.7926263
192 | 0.6218462 | 1.362661 | 23.49416 | 0.8473657
193 | 0.6298803 | 1.362661 | 23.49416 | 0.8583136
194 | 0.6266667 | 1.362661 | 23.49416 | 0.8539344
195 | 0.6218462 | 1.362661 | 23.49416 | 0.8473657
196 | 0.6154188 | 1.362661 | 23.49416 | 0.8386074
197 | 0.6089915 | 1.362661 | 23.49416 | 0.8298491
198 | 0.6025641 | 1.362661 | 23.49416 | 0.8210908
199 | 0.5961368 | 1.362661 | 23.49416 | 0.8123325
200 | 0.5784615 | 1.370538 | 23.62996 | 0.7928035
201 | 0.5688205 | 1.362661 | 23.49416 | 0.7751097
202 | 0.5607863 | 1.362661 | 23.49416 | 0.7641618
203 | 0.554359 | 1.362661 | 23.49416 | 0.7554035
204 | 0.5463248 | 1.362661 | 23.49416 | 0.7444556
205 | 0.5398974 | 1.370538 | 23.62996 | 0.7399499
206 | 0.5334701 | 1.362661 | 23.49416 | 0.726939
207 | 0.5270427 | 1.370538 | 23.62996 | 0.7223321
208 | 0.4932991 | 1.362661 | 23.49416 | 0.6721997
209 | 0.4788376 | 1.362661 | 23.49416 | 0.6524935
210 | 0.4691966 | 1.362661 | 23.49416 | 0.639356
211 | 0.4627692 | 1.362661 | 23.49416 | 0.6305977
212 | 0.454735 | 1.362661 | 23.49416 | 0.6196498
213 | 0.4483077 | 1.362661 | 23.49416 | 0.6108915
214 | 0.4418803 | 1.362661 | 23.49416 | 0.6021332
215 | 0.435453 | 1.362661 | 23.49416 | 0.5933749
216 | 0.4177778 | 1.362661 | 23.49416 | 0.5692896
217 | 0.4081368 | 1.362661 | 23.49416 | 0.5561522
218 | 0.4001026 | 1.362661 | 23.49416 | 0.5452043
219 | 0.3936752 | 1.370538 | 23.62996 | 0.5395468
220 | 0.385641 | 1.362661 | 23.49416 | 0.5254981
221 | 0.3776068 | 1.362661 | 23.49416 | 0.5145502
222 | 0.3711795 | 1.362661 | 23.49416 | 0.5057919
223 | 0.3647521 | 1.370538 | 23.62996 | 0.4999066
224 | 0.3020855 | 1.370538 | 23.62996 | 0.4140196
225 | 0.2779829 | 1.362661 | 23.49416 | 0.3787965
226 | 0.2683419 | 1.370538 | 23.62996 | 0.3677727
227 | 0.2603077 | 1.370538 | 23.62996 | 0.3567616
228 | 0.2522735 | 1.370538 | 23.62996 | 0.3457504
229 | 0.2458462 | 1.370538 | 23.62996 | 0.3369415
230 | 0.2394188 | 1.370538 | 23.62996 | 0.3281326
231 | 0.2313846 | 1.370538 | 23.62996 | 0.3171214
232 | 0.2137094 | 1.370538 | 23.62996 | 0.2928968
233 | 0.2040684 | 1.370538 | 23.62996 | 0.2796835
234 | 0.1960342 | 1.370538 | 23.62996 | 0.2686723
235 | 0.1912137 | 1.362661 | 23.49416 | 0.2605595
236 | 0.1815726 | 1.370538 | 23.62996 | 0.2488522
237 | 0.1751453 | 1.370538 | 23.62996 | 0.2400433
238 | 0.1687179 | 1.370538 | 23.62996 | 0.2312344
239 | 0.1622906 | 1.370538 | 23.62996 | 0.2224254
240 | 0.1269402 | 1.370538 | 23.62996 | 0.1739763
241 | 0.1124786 | 1.370538 | 23.62996 | 0.1541562
242 | 0.1044444 | 1.370538 | 23.62996 | 0.1431451
243 | 0.09641026 | 1.370538 | 23.62996 | 0.1321339
244 | 0.08998291 | 1.370538 | 23.62996 | 0.123325
245 | 0.08355556 | 1.370538 | 23.62996 | 0.1145161
246 | 0.07712821 | 1.370538 | 23.62996 | 0.1057071
247 | 0.06909402 | 1.370538 | 23.62996 | 0.09469597
248 | 0.0514188 | 1.370538 | 23.62996 | 0.07047142
249 | 0.04338462 | 1.370538 | 23.62996 | 0.05946026
250 | 0.03535043 | 1.370538 | 23.62996 | 0.0484491
251 | 0.02892308 | 1.370538 | 23.62996 | 0.03964017
252 | 0.02088889 | 1.370538 | 23.62996 | 0.02862902
253 | 0.01446154 | 1.370538 | 23.62996 | 0.01982009
254 | 0.008034188 | 1.362661 | 23.49416 | 0.01094788
255 | 0.004820513 | 1.370538 | 23.62996 | 0.006606696