## Summary
0
Time | 2023-10-05 14:32
ID | A048_LM_GB_IP
Pixel | 0
Pixel Area | 0.058
Irradiance | 100
Panel Temperature | 0
Voc | 0.003213675
Isc | 0
Vmp | 0.03213675
Imp | 0.6537624
Pmp | 0.0210098
FF | 210098
Eff | 0.003622379
Dir | Reverse

## Data
| Voltage | Current | Current Density | Power
0 | 0.003213675 | 1.213005 | 20.91388 | 0.003898204
1 | 0.003213675 | 1.197252 | 20.64227 | 0.003847578
2 | 0.004820513 | 1.173622 | 20.23485 | 0.005657458
3 | 0.00642735 | 1.142115 | 19.69164 | 0.007340773
4 | 0.008034188 | 1.102732 | 19.01262 | 0.008859554
5 | 0.01124786 | 1.063348 | 18.33359 | 0.0119604
6 | 0.0128547 | 1.016088 | 17.51877 | 0.01306151
7 | 0.01446154 | 0.9767052 | 16.83975 | 0.01412466
8 | 0.01767521 | 0.9215686 | 15.88911 | 0.01628892
9 | 0.02088889 | 0.8743087 | 15.07429 | 0.01826334
10 | 0.02249573 | 0.8349254 | 14.39527 | 0.01878225
11 | 0.02410256 | 0.7876655 | 13.58044 | 0.01898476
12 | 0.02731624 | 0.7482822 | 12.90142 | 0.02044026
13 | 0.02892308 | 0.7167756 | 12.3582 | 0.02073136
14 | 0.03052991 | 0.685269 | 11.81498 | 0.0209212
15 | 0.03213675 | 0.6537624 | 11.27176 | 0.0210098
16 | 0.03374359 | 0.6065024 | 10.45694 | 0.02046557
17 | 0.03535043 | 0.5749958 | 9.913721 | 0.02032635
18 | 0.03695726 | 0.5434892 | 9.370503 | 0.02008587
19 | 0.04017094 | 0.5119826 | 8.827286 | 0.02056682
20 | 0.04017094 | 0.4883526 | 8.419873 | 0.01961758
21 | 0.04177778 | 0.4647226 | 8.012459 | 0.01941508
22 | 0.04177778 | 0.4489693 | 7.740851 | 0.01875694
23 | 0.04338462 | 0.4253394 | 7.333437 | 0.01845318
24 | 0.04499145 | 0.4095861 | 7.061829 | 0.01842787
25 | 0.04659829 | 0.3938327 | 6.79022 | 0.01835193
26 | 0.04659829 | 0.3780794 | 6.518611 | 0.01761786
27 | 0.04659829 | 0.3623261 | 6.247002 | 0.01688378
28 | 0.04820513 | 0.3465728 | 5.975393 | 0.01670659
29 | 0.04820513 | 0.3386962 | 5.839589 | 0.01632689
30 | 0.04820513 | 0.3229429 | 5.56798 | 0.0155675
31 | 0.04981197 | 0.3229429 | 5.56798 | 0.01608642
32 | 0.04981197 | 0.2993129 | 5.160567 | 0.01490936
33 | 0.0514188 | 0.2835596 | 4.888958 | 0.01458029
34 | 0.0514188 | 0.2678063 | 4.617349 | 0.01377028
35 | 0.05302564 | 0.2599296 | 4.481545 | 0.01378293
36 | 0.05302564 | 0.252053 | 4.345741 | 0.01336527
37 | 0.05302564 | 0.2441763 | 4.209936 | 0.0129476
38 | 0.05302564 | 0.228423 | 3.938327 | 0.01211228
39 | 0.05463248 | 0.228423 | 3.938327 | 0.01247931
40 | 0.05463248 | 0.2205463 | 3.802523 | 0.01204899
41 | 0.05463248 | 0.204793 | 3.530914 | 0.01118835
42 | 0.05463248 | 0.204793 | 3.530914 | 0.01118835
43 | 0.05623932 | 0.204793 | 3.530914 | 0.01151742
44 | 0.05623932 | 0.1969164 | 3.39511 | 0.01107444
45 | 0.05623932 | 0.1890397 | 3.259305 | 0.01063146
46 | 0.05623932 | 0.1890397 | 3.259305 | 0.01063146
47 | 0.05623932 | 0.1811631 | 3.123501 | 0.01018849
48 | 0.05623932 | 0.1732864 | 2.987697 | 0.009745509
49 | 0.05623932 | 0.1732864 | 2.987697 | 0.009745509
50 | 0.05784615 | 0.1654098 | 2.851892 | 0.009568318
51 | 0.05623932 | 0.1654098 | 2.851892 | 0.009302531
52 | 0.05623932 | 0.1654098 | 2.851892 | 0.009302531
53 | 0.05784615 | 0.1575331 | 2.716088 | 0.009112684
54 | 0.05784615 | 0.1575331 | 2.716088 | 0.009112684
55 | 0.05784615 | 0.1575331 | 2.716088 | 0.009112684
56 | 0.05784615 | 0.1496564 | 2.580284 | 0.00865705
57 | 0.05784615 | 0.1496564 | 2.580284 | 0.00865705
58 | 0.05784615 | 0.1496564 | 2.580284 | 0.00865705
59 | 0.05784615 | 0.1417798 | 2.444479 | 0.008201415
60 | 0.05784615 | 0.1417798 | 2.444479 | 0.008201415
61 | 0.05784615 | 0.1417798 | 2.444479 | 0.008201415
62 | 0.05784615 | 0.1339031 | 2.308675 | 0.007745781
63 | 0.05945299 | 0.1339031 | 2.308675 | 0.007960942
64 | 0.05784615 | 0.1339031 | 2.308675 | 0.007745781
65 | 0.05784615 | 0.1260265 | 2.17287 | 0.007290147
66 | 0.05945299 | 0.1260265 | 2.17287 | 0.007492651
67 | 0.05945299 | 0.1260265 | 2.17287 | 0.007492651
68 | 0.05945299 | 0.1260265 | 2.17287 | 0.007492651
69 | 0.05945299 | 0.1260265 | 2.17287 | 0.007492651
70 | 0.05945299 | 0.1181498 | 2.037066 | 0.00702436
71 | 0.05945299 | 0.1181498 | 2.037066 | 0.00702436
72 | 0.05945299 | 0.1181498 | 2.037066 | 0.00702436
73 | 0.05945299 | 0.1181498 | 2.037066 | 0.00702436
74 | 0.06105983 | 0.1102732 | 1.901262 | 0.006733261
75 | 0.05945299 | 0.1102732 | 1.901262 | 0.00655607
76 | 0.05945299 | 0.1102732 | 1.901262 | 0.00655607
77 | 0.06105983 | 0.1102732 | 1.901262 | 0.006733261
78 | 0.05945299 | 0.1023965 | 1.765457 | 0.006087779
79 | 0.06105983 | 0.1102732 | 1.901262 | 0.006733261
80 | 0.05945299 | 0.1023965 | 1.765457 | 0.006087779
81 | 0.06105983 | 0.1023965 | 1.765457 | 0.006252314
82 | 0.06105983 | 0.1023965 | 1.765457 | 0.006252314
83 | 0.05945299 | 0.1023965 | 1.765457 | 0.006087779
84 | 0.05945299 | 0.09451986 | 1.629653 | 0.005619488
85 | 0.06105983 | 0.09451986 | 1.629653 | 0.005771366
86 | 0.06105983 | 0.09451986 | 1.629653 | 0.005771366
87 | 0.06105983 | 0.09451986 | 1.629653 | 0.005771366
88 | 0.06105983 | 0.09451986 | 1.629653 | 0.005771366
89 | 0.06105983 | 0.09451986 | 1.629653 | 0.005771366
90 | 0.06105983 | 0.09451986 | 1.629653 | 0.005771366
91 | 0.06105983 | 0.09451986 | 1.629653 | 0.005771366
92 | 0.06105983 | 0.09451986 | 1.629653 | 0.005771366
93 | 0.06105983 | 0.0866432 | 1.493848 | 0.005290419
94 | 0.06105983 | 0.0866432 | 1.493848 | 0.005290419
95 | 0.06266667 | 0.0866432 | 1.493848 | 0.005429641
96 | 0.06105983 | 0.0866432 | 1.493848 | 0.005290419
97 | 0.06105983 | 0.0866432 | 1.493848 | 0.005290419
98 | 0.06105983 | 0.0866432 | 1.493848 | 0.005290419
99 | 0.06105983 | 0.0866432 | 1.493848 | 0.005290419
100 | 0.06105983 | 0.07876655 | 1.358044 | 0.004809472
101 | 0.06105983 | 0.07876655 | 1.358044 | 0.004809472
102 | 0.06266667 | 0.07876655 | 1.358044 | 0.004936037
103 | 0.06266667 | 0.07876655 | 1.358044 | 0.004936037
104 | 0.06105983 | 0.07876655 | 1.358044 | 0.004809472
105 | 0.06266667 | 0.07876655 | 1.358044 | 0.004936037
106 | 0.06105983 | 0.07876655 | 1.358044 | 0.004809472
107 | 0.06266667 | 0.07088989 | 1.22224 | 0.004442433
108 | 0.06266667 | 0.07876655 | 1.358044 | 0.004936037
109 | 0.06266667 | 0.07088989 | 1.22224 | 0.004442433
110 | 0.06105983 | 0.07876655 | 1.358044 | 0.004809472
111 | 0.06266667 | 0.07088989 | 1.22224 | 0.004442433
112 | 0.06266667 | 0.07088989 | 1.22224 | 0.004442433
113 | 0.06105983 | 0.07088989 | 1.22224 | 0.004328525
114 | 0.06266667 | 0.07088989 | 1.22224 | 0.004442433
115 | 0.06266667 | 0.06301324 | 1.086435 | 0.00394883
116 | 0.06266667 | 0.07088989 | 1.22224 | 0.004442433
117 | 0.06105983 | 0.07088989 | 1.22224 | 0.004328525
118 | 0.06266667 | 0.07088989 | 1.22224 | 0.004442433
119 | 0.06266667 | 0.07088989 | 1.22224 | 0.004442433
120 | 0.06266667 | 0.06301324 | 1.086435 | 0.00394883
121 | 0.06105983 | 0.06301324 | 1.086435 | 0.003847578
122 | 0.06266667 | 0.06301324 | 1.086435 | 0.00394883
123 | 0.06105983 | 0.06301324 | 1.086435 | 0.003847578
124 | 0.06266667 | 0.06301324 | 1.086435 | 0.00394883
125 | 0.06266667 | 0.06301324 | 1.086435 | 0.00394883
126 | 0.06266667 | 0.06301324 | 1.086435 | 0.00394883
127 | 0.06266667 | 0.06301324 | 1.086435 | 0.00394883
128 | 0.06266667 | 0.04725993 | 0.8148264 | 0.002961622
129 | 0.06266667 | 0.03938327 | 0.679022 | 0.002468019
130 | 0.0642735 | 0.03938327 | 0.679022 | 0.002531301
131 | 0.0642735 | 0.03150662 | 0.5432176 | 0.002025041
132 | 0.0642735 | 0.02362996 | 0.4074132 | 0.001518781
133 | 0.0642735 | 0.02362996 | 0.4074132 | 0.001518781
134 | 0.0642735 | 0.01575331 | 0.2716088 | 0.00101252
135 | 0.0642735 | 0.01575331 | 0.2716088 | 0.00101252
136 | 0.06588034 | 0.01575331 | 0.2716088 | 0.001037833
137 | 0.06588034 | 0.01575331 | 0.2716088 | 0.001037833
138 | 0.06588034 | 0.007876655 | 0.1358044 | 0.0005189167
139 | 0.0642735 | 0.007876655 | 0.1358044 | 0.0005062602
140 | 0.06588034 | 0.007876655 | 0.1358044 | 0.0005189167
141 | 0.06588034 | 0.007876655 | 0.1358044 | 0.0005189167
142 | 0.06588034 | 0.007876655 | 0.1358044 | 0.0005189167
143 | 0.0642735 | 0 | 0 | 0
144 | 0.06588034 | 0 | 0 | 0
145 | 0.06588034 | 0 | 0 | 0
146 | 0.06588034 | 0 | 0 | 0
147 | 0.06588034 | 0 | 0 | 0
148 | 0.0642735 | 0 | 0 | 0
149 | 0.0642735 | 0 | 0 | 0
150 | 0.06588034 | 0 | 0 | 0
151 | 0.06588034 | 0 | 0 | 0
152 | 0.06588034 | 0 | 0 | 0
153 | 0.06588034 | 0 | 0 | 0
154 | 0.06588034 | 0 | 0 | 0
155 | 0.06588034 | 0 | 0 | 0
156 | 0.0642735 | 0 | 0 | 0
157 | 0.06588034 | 0 | 0 | 0
158 | 0.06588034 | 0 | 0 | 0
159 | 0.06588034 | 0 | 0 | 0
160 | 0.06588034 | 0.007876655 | 0.1358044 | 0.0005189167
161 | 0.06588034 | 0 | 0 | 0
162 | 0.0642735 | 0 | 0 | 0
163 | 0.06588034 | 0 | 0 | 0
164 | 0.06588034 | 0 | 0 | 0
165 | 0.06588034 | 0 | 0 | 0
166 | 0.06588034 | 0 | 0 | 0
167 | 0.06588034 | 0 | 0 | 0
168 | 0.06588034 | 0 | 0 | 0
169 | 0.06588034 | 0 | 0 | 0
170 | 0.06588034 | 0.007876655 | 0.1358044 | 0.0005189167
171 | 0.06588034 | 0 | 0 | 0
172 | 0.06588034 | 0 | 0 | 0
173 | 0.06588034 | 0 | 0 | 0
174 | 0.06588034 | 0.007876655 | 0.1358044 | 0.0005189167
175 | 0.06588034 | 0 | 0 | 0
176 | 0.06588034 | 0 | 0 | 0
177 | 0.06588034 | 0 | 0 | 0
178 | 0.06588034 | 0 | 0 | 0
179 | 0.06588034 | 0 | 0 | 0
180 | 0.06588034 | 0 | 0 | 0
181 | 0.06588034 | 0 | 0 | 0
182 | 0.06588034 | 0 | 0 | 0
183 | 0.06588034 | 0 | 0 | 0
184 | 0.0642735 | 0 | 0 | 0
185 | 0.06588034 | 0 | 0 | 0
186 | 0.06588034 | 0 | 0 | 0
187 | 0.06588034 | 0 | 0 | 0
188 | 0.06588034 | 0 | 0 | 0
189 | 0.06588034 | 0 | 0 | 0
190 | 0.06588034 | 0 | 0 | 0
191 | 0.0642735 | 0 | 0 | 0
192 | 0.06588034 | 0 | 0 | 0
193 | 0.06588034 | 0 | 0 | 0
194 | 0.06588034 | 0 | 0 | 0
195 | 0.06588034 | 0 | 0 | 0
196 | 0.06588034 | 0 | 0 | 0
197 | 0.06588034 | 0 | 0 | 0
198 | 0.06588034 | 0 | 0 | 0
199 | 0.06588034 | 0 | 0 | 0
200 | 0.06588034 | 0 | 0 | 0
201 | 0.06588034 | 0 | 0 | 0
202 | 0.06588034 | 0 | 0 | 0
203 | 0.06588034 | 0 | 0 | 0
204 | 0.06588034 | 0 | 0 | 0
205 | 0.06588034 | 0 | 0 | 0
206 | 0.06588034 | 0 | 0 | 0
207 | 0.06588034 | 0 | 0 | 0
208 | 0.06588034 | 0 | 0 | 0
209 | 0.06588034 | 0 | 0 | 0
210 | 0.06588034 | 0 | 0 | 0
211 | 0.06588034 | 0 | 0 | 0
212 | 0.06588034 | 0 | 0 | 0
213 | 0.06588034 | 0 | 0 | 0
214 | 0.06588034 | 0 | 0 | 0
215 | 0.06588034 | 0 | 0 | 0
216 | 0.06588034 | 0 | 0 | 0
217 | 0.06588034 | 0 | 0 | 0
218 | 0.06588034 | 0 | 0 | 0
219 | 0.06588034 | 0 | 0 | 0
220 | 0.06588034 | 0 | 0 | 0
221 | 0.06588034 | 0 | 0 | 0
222 | 0.06588034 | 0 | 0 | 0
223 | 0.06588034 | 0 | 0 | 0
224 | 0.06588034 | 0 | 0 | 0
225 | 0.06588034 | 0 | 0 | 0
226 | 0.06588034 | 0 | 0 | 0
227 | 0.06588034 | 0 | 0 | 0
228 | 0.06588034 | 0 | 0 | 0
229 | 0.06588034 | 0 | 0 | 0
230 | 0.06588034 | 0 | 0 | 0
231 | 0.06588034 | 0 | 0 | 0
232 | 0.06588034 | 0 | 0 | 0
233 | 0.06588034 | 0 | 0 | 0
234 | 0.06588034 | 0 | 0 | 0
235 | 0.06588034 | 0 | 0 | 0
236 | 0.06588034 | 0 | 0 | 0
237 | 0.06588034 | 0 | 0 | 0
238 | 0.06588034 | 0 | 0 | 0
239 | 0.06588034 | 0 | 0 | 0
240 | 0.06588034 | 0 | 0 | 0
241 | 0.06588034 | 0 | 0 | 0
242 | 0.06588034 | 0 | 0 | 0
243 | 0.06588034 | 0 | 0 | 0
244 | 0.06588034 | 0 | 0 | 0
245 | 0.06588034 | 0 | 0 | 0
246 | 0.06588034 | 0 | 0 | 0
247 | 0.06588034 | 0 | 0 | 0
248 | 0.06588034 | 0 | 0 | 0
249 | 0.06588034 | 0 | 0 | 0
250 | 0.06588034 | 0 | 0 | 0
251 | 0.06588034 | 0 | 0 | 0
252 | 0.06588034 | 0 | 0 | 0
253 | 0.06588034 | 0 | 0 | 0
254 | 0.06748718 | 0 | 0 | 0
255 | 0.0642735 | 0 | 0 | 0