## Summary
0
Time | 2023-10-05 14:33
ID | A048_LM_GB_IP
Pixel | 3
Pixel Area | 0.058
Irradiance | 100
Panel Temperature | 0
Voc | 0.001606838
Isc | 0
Vmp | 1.230838
Imp | 0.6143791
Pmp | 0.7562009
FF | 7562008.8
Eff | 0.1303795
Dir | Reverse

## Data
| Voltage | Current | Current Density | Power
0 | 0.001606838 | 1.268141 | 21.86451 | 0.002037697
1 | 0.004820513 | 1.260265 | 21.7287 | 0.006075123
2 | 0.004820513 | 1.268141 | 21.86451 | 0.006113092
3 | 0.008034188 | 1.268141 | 21.86451 | 0.01018849
4 | 0.009641026 | 1.268141 | 21.86451 | 0.01222618
5 | 0.01446154 | 1.268141 | 21.86451 | 0.01833928
6 | 0.01767521 | 1.268141 | 21.86451 | 0.02241467
7 | 0.02249573 | 1.260265 | 21.7287 | 0.02835057
8 | 0.02892308 | 1.252388 | 21.5929 | 0.03622292
9 | 0.03535043 | 1.252388 | 21.5929 | 0.04427246
10 | 0.04177778 | 1.252388 | 21.5929 | 0.05232199
11 | 0.04981197 | 1.252388 | 21.5929 | 0.06238391
12 | 0.05463248 | 1.252388 | 21.5929 | 0.06842107
13 | 0.06105983 | 1.244511 | 21.45709 | 0.07598966
14 | 0.06748718 | 1.244511 | 21.45709 | 0.08398857
15 | 0.07391453 | 1.236635 | 21.32129 | 0.09140528
16 | 0.08355556 | 1.236635 | 21.32129 | 0.1033277
17 | 0.09480342 | 1.236635 | 21.32129 | 0.1172372
18 | 0.1060513 | 1.228758 | 21.18549 | 0.1303114
19 | 0.1140855 | 1.220882 | 21.04968 | 0.1392848
20 | 0.1237265 | 1.220882 | 21.04968 | 0.1510554
21 | 0.1301538 | 1.220882 | 21.04968 | 0.1589024
22 | 0.138188 | 1.213005 | 20.91388 | 0.1676228
23 | 0.1446154 | 1.213005 | 20.91388 | 0.1754192
24 | 0.1542564 | 1.213005 | 20.91388 | 0.1871138
25 | 0.1622906 | 1.205128 | 20.77807 | 0.195581
26 | 0.1703248 | 1.197252 | 20.64227 | 0.2039216
27 | 0.1767521 | 1.197252 | 20.64227 | 0.2116168
28 | 0.1847863 | 1.197252 | 20.64227 | 0.2212357
29 | 0.1912137 | 1.189375 | 20.50646 | 0.2274247
30 | 0.197641 | 1.189375 | 20.50646 | 0.2350693
31 | 0.2040684 | 1.189375 | 20.50646 | 0.2427138
32 | 0.2185299 | 1.173622 | 20.23485 | 0.2564714
33 | 0.2329915 | 1.173622 | 20.23485 | 0.2734438
34 | 0.2458462 | 1.165745 | 20.09905 | 0.2865939
35 | 0.257094 | 1.165745 | 20.09905 | 0.299706
36 | 0.266735 | 1.157868 | 19.96325 | 0.308844
37 | 0.2763761 | 1.157868 | 19.96325 | 0.3200071
38 | 0.2860171 | 1.149992 | 19.82744 | 0.3289173
39 | 0.2940513 | 1.149992 | 19.82744 | 0.3381565
40 | 0.3036923 | 1.142115 | 19.69164 | 0.3468515
41 | 0.3117265 | 1.142115 | 19.69164 | 0.3560275
42 | 0.3197607 | 1.134238 | 19.55583 | 0.3626848
43 | 0.3277949 | 1.134238 | 19.55583 | 0.3717975
44 | 0.3342222 | 1.134238 | 19.55583 | 0.3790876
45 | 0.3406496 | 1.134238 | 19.55583 | 0.3863778
46 | 0.3470769 | 1.126362 | 19.42003 | 0.3909341
47 | 0.3535043 | 1.126362 | 19.42003 | 0.3981737
48 | 0.3647521 | 1.118485 | 19.28422 | 0.4079698
49 | 0.3743932 | 1.118485 | 19.28422 | 0.4187531
50 | 0.3824274 | 1.110608 | 19.14842 | 0.424727
51 | 0.3888547 | 1.110608 | 19.14842 | 0.4318653
52 | 0.3968889 | 1.102732 | 19.01262 | 0.437662
53 | 0.4033162 | 1.102732 | 19.01262 | 0.4447496
54 | 0.4113504 | 1.094855 | 18.87681 | 0.4503691
55 | 0.4177778 | 1.094855 | 18.87681 | 0.4574061
56 | 0.4242051 | 1.094855 | 18.87681 | 0.4644431
57 | 0.4322393 | 1.094855 | 18.87681 | 0.4732394
58 | 0.4386667 | 1.086978 | 18.74101 | 0.4768212
59 | 0.445094 | 1.079102 | 18.6052 | 0.4803017
60 | 0.4499145 | 1.079102 | 18.6052 | 0.4855035
61 | 0.4563419 | 1.079102 | 18.6052 | 0.4924393
62 | 0.4627692 | 1.079102 | 18.6052 | 0.4993751
63 | 0.4675897 | 1.071225 | 18.4694 | 0.5008939
64 | 0.4756239 | 1.071225 | 18.4694 | 0.5095003
65 | 0.485265 | 1.063348 | 18.33359 | 0.5160057
66 | 0.4932991 | 1.063348 | 18.33359 | 0.5245489
67 | 0.4997265 | 1.063348 | 18.33359 | 0.5313834
68 | 0.5061538 | 1.055472 | 18.19779 | 0.5342311
69 | 0.5125812 | 1.047595 | 18.06198 | 0.5369776
70 | 0.5190085 | 1.047595 | 18.06198 | 0.5437108
71 | 0.5238291 | 1.047595 | 18.06198 | 0.5487608
72 | 0.5302564 | 1.039718 | 17.92618 | 0.5513174
73 | 0.5366838 | 1.039718 | 17.92618 | 0.558
74 | 0.5415043 | 1.031842 | 17.79038 | 0.5587467
75 | 0.5479316 | 1.031842 | 17.79038 | 0.5653788
76 | 0.5527521 | 1.023965 | 17.65457 | 0.5659989
77 | 0.5575726 | 1.023965 | 17.65457 | 0.570935
78 | 0.5623932 | 1.023965 | 17.65457 | 0.575871
79 | 0.5672137 | 1.023965 | 17.65457 | 0.580807
80 | 0.5752479 | 1.016088 | 17.51877 | 0.5845027
81 | 0.5816752 | 1.008212 | 17.38296 | 0.5864518
82 | 0.5897094 | 1.008212 | 17.38296 | 0.594552
83 | 0.5945299 | 1.000335 | 17.24716 | 0.5947292
84 | 0.5993504 | 1.000335 | 17.24716 | 0.5995513
85 | 0.6041709 | 0.9924585 | 17.11135 | 0.5996146
86 | 0.6089915 | 0.9924585 | 17.11135 | 0.6043988
87 | 0.6122051 | 0.9845819 | 16.97555 | 0.6027661
88 | 0.6186325 | 0.9845819 | 16.97555 | 0.6090943
89 | 0.623453 | 0.9845819 | 16.97555 | 0.6138405
90 | 0.6282735 | 0.9767052 | 16.83975 | 0.613638
91 | 0.6314872 | 0.9767052 | 16.83975 | 0.6167768
92 | 0.6363077 | 0.9688286 | 16.70394 | 0.6164731
93 | 0.6411282 | 0.9688286 | 16.70394 | 0.6211433
94 | 0.6443419 | 0.9688286 | 16.70394 | 0.6242568
95 | 0.6491624 | 0.9609519 | 16.56814 | 0.6238138
96 | 0.6588034 | 0.9609519 | 16.56814 | 0.6330784
97 | 0.6668376 | 0.9530752 | 16.43233 | 0.6355464
98 | 0.6764786 | 0.9451986 | 16.29653 | 0.6394067
99 | 0.682906 | 0.9451986 | 16.29653 | 0.6454818
100 | 0.6893333 | 0.9373219 | 16.16072 | 0.6461273
101 | 0.6941538 | 0.9373219 | 16.16072 | 0.6506456
102 | 0.7005812 | 0.9294453 | 16.02492 | 0.6511519
103 | 0.7054017 | 0.9294453 | 16.02492 | 0.6556323
104 | 0.7118291 | 0.9294453 | 16.02492 | 0.6616062
105 | 0.7166496 | 0.9215686 | 15.88911 | 0.6604418
106 | 0.7230769 | 0.9215686 | 15.88911 | 0.666365
107 | 0.7262906 | 0.9215686 | 15.88911 | 0.6693266
108 | 0.7311111 | 0.913692 | 15.75331 | 0.6680104
109 | 0.7359316 | 0.913692 | 15.75331 | 0.6724148
110 | 0.7407521 | 0.9058153 | 15.61751 | 0.6709846
111 | 0.7455726 | 0.9058153 | 15.61751 | 0.6753511
112 | 0.7503932 | 0.9058153 | 15.61751 | 0.6797176
113 | 0.7584274 | 0.9058153 | 15.61751 | 0.6869951
114 | 0.7632479 | 0.8979387 | 15.4817 | 0.6853498
115 | 0.7696752 | 0.890062 | 15.3459 | 0.6850587
116 | 0.7728889 | 0.890062 | 15.3459 | 0.687919
117 | 0.7777094 | 0.890062 | 15.3459 | 0.6922096
118 | 0.7825299 | 0.890062 | 15.3459 | 0.6965001
119 | 0.7857436 | 0.8821854 | 15.21009 | 0.6931715
120 | 0.7905641 | 0.8821854 | 15.21009 | 0.6974241
121 | 0.7953846 | 0.8821854 | 15.21009 | 0.7016767
122 | 0.8002051 | 0.8743087 | 15.07429 | 0.6996263
123 | 0.8034188 | 0.8743087 | 15.07429 | 0.702436
124 | 0.8082393 | 0.8743087 | 15.07429 | 0.7066507
125 | 0.811453 | 0.8743087 | 15.07429 | 0.7094604
126 | 0.8146667 | 0.866432 | 14.93848 | 0.7058533
127 | 0.8194872 | 0.866432 | 14.93848 | 0.71003
128 | 1.03159 | 0.7246523 | 12.494 | 0.7475438
129 | 1.230838 | 0.6143791 | 10.59274 | 0.7562009
130 | 1.402769 | 0.5198592 | 8.96309 | 0.7292425
131 | 1.550598 | 0.4410927 | 7.605046 | 0.6839576
132 | 1.679145 | 0.3702028 | 6.382807 | 0.6216243
133 | 1.791624 | 0.3150662 | 5.432176 | 0.5644801
134 | 1.888034 | 0.2678063 | 4.617349 | 0.5056274
135 | 1.978017 | 0.228423 | 3.938327 | 0.4518246
136 | 2.055145 | 0.1890397 | 3.259305 | 0.3885041
137 | 2.124239 | 0.1654098 | 2.851892 | 0.3513699
138 | 2.185299 | 0.1417798 | 2.444479 | 0.3098313
139 | 2.238325 | 0.1181498 | 2.037066 | 0.2644577
140 | 2.284923 | 0.1023965 | 1.765457 | 0.2339682
141 | 2.328308 | 0.0866432 | 1.493848 | 0.201732
142 | 2.365265 | 0.07088989 | 1.22224 | 0.1676734
143 | 2.399009 | 0.06301324 | 1.086435 | 0.1511693
144 | 2.427932 | 0.05513658 | 0.9506308 | 0.1338679
145 | 2.455248 | 0.04725993 | 0.8148264 | 0.1160348
146 | 2.477744 | 0.03938327 | 0.679022 | 0.09758166
147 | 2.497026 | 0.03150662 | 0.5432176 | 0.07867284
148 | 2.516308 | 0.03150662 | 0.5432176 | 0.07928035
149 | 2.532376 | 0.02362996 | 0.4074132 | 0.05983996
150 | 2.546838 | 0.02362996 | 0.4074132 | 0.06018168
151 | 2.561299 | 0.01575331 | 0.2716088 | 0.04034894
152 | 2.57094 | 0.01575331 | 0.2716088 | 0.04050082
153 | 2.582188 | 0.01575331 | 0.2716088 | 0.04067801
154 | 2.590222 | 0.01575331 | 0.2716088 | 0.04080457
155 | 2.599863 | 0.007876655 | 0.1358044 | 0.02047823
156 | 2.606291 | 0.007876655 | 0.1358044 | 0.02052885
157 | 2.612718 | 0.007876655 | 0.1358044 | 0.02057948
158 | 2.619145 | 0.007876655 | 0.1358044 | 0.0206301
159 | 2.623966 | 0.007876655 | 0.1358044 | 0.02066807
160 | 2.628786 | 0.007876655 | 0.1358044 | 0.02070604
161 | 2.633607 | 0.007876655 | 0.1358044 | 0.02074401
162 | 2.636821 | 0.007876655 | 0.1358044 | 0.02076933
163 | 2.640034 | 0.007876655 | 0.1358044 | 0.02079464
164 | 2.643248 | 0 | 0 | 0
165 | 2.644855 | 0.007876655 | 0.1358044 | 0.02083261
166 | 2.648068 | 0 | 0 | 0
167 | 2.649675 | 0 | 0 | 0
168 | 2.651282 | 0 | 0 | 0
169 | 2.652889 | 0.007876655 | 0.1358044 | 0.02089589
170 | 2.654496 | 0.007876655 | 0.1358044 | 0.02090855
171 | 2.656103 | 0 | 0 | 0
172 | 2.657709 | 0 | 0 | 0
173 | 2.659316 | 0 | 0 | 0
174 | 2.659316 | 0 | 0 | 0
175 | 2.660923 | 0 | 0 | 0
176 | 2.660923 | 0 | 0 | 0
177 | 2.66253 | 0 | 0 | 0
178 | 2.66253 | 0 | 0 | 0
179 | 2.66253 | 0 | 0 | 0
180 | 2.664137 | 0 | 0 | 0
181 | 2.664137 | 0 | 0 | 0
182 | 2.665744 | 0 | 0 | 0
183 | 2.665744 | 0 | 0 | 0
184 | 2.665744 | 0 | 0 | 0
185 | 2.66735 | 0 | 0 | 0
186 | 2.66735 | 0 | 0 | 0
187 | 2.668957 | 0 | 0 | 0
188 | 2.66735 | 0 | 0 | 0
189 | 2.66735 | 0 | 0 | 0
190 | 2.668957 | 0 | 0 | 0
191 | 2.66735 | 0 | 0 | 0
192 | 2.668957 | 0 | 0 | 0
193 | 2.668957 | 0 | 0 | 0
194 | 2.668957 | 0 | 0 | 0
195 | 2.668957 | 0 | 0 | 0
196 | 2.668957 | 0 | 0 | 0
197 | 2.668957 | 0 | 0 | 0
198 | 2.668957 | 0 | 0 | 0
199 | 2.668957 | 0 | 0 | 0
200 | 2.668957 | 0 | 0 | 0
201 | 2.668957 | 0 | 0 | 0
202 | 2.670564 | 0 | 0 | 0
203 | 2.670564 | 0 | 0 | 0
204 | 2.670564 | 0 | 0 | 0
205 | 2.670564 | 0 | 0 | 0
206 | 2.670564 | 0 | 0 | 0
207 | 2.670564 | 0 | 0 | 0
208 | 2.670564 | 0 | 0 | 0
209 | 2.670564 | 0 | 0 | 0
210 | 2.670564 | 0 | 0 | 0
211 | 2.670564 | 0 | 0 | 0
212 | 2.670564 | 0 | 0 | 0
213 | 2.670564 | 0 | 0 | 0
214 | 2.670564 | 0 | 0 | 0
215 | 2.672171 | 0 | 0 | 0
216 | 2.670564 | 0 | 0 | 0
217 | 2.670564 | 0 | 0 | 0
218 | 2.670564 | 0 | 0 | 0
219 | 2.670564 | 0 | 0 | 0
220 | 2.672171 | 0 | 0 | 0
221 | 2.670564 | 0 | 0 | 0
222 | 2.672171 | 0 | 0 | 0
223 | 2.672171 | 0 | 0 | 0
224 | 2.672171 | 0 | 0 | 0
225 | 2.670564 | 0 | 0 | 0
226 | 2.672171 | 0 | 0 | 0
227 | 2.672171 | 0 | 0 | 0
228 | 2.672171 | 0 | 0 | 0
229 | 2.672171 | 0 | 0 | 0
230 | 2.672171 | 0 | 0 | 0
231 | 2.672171 | 0 | 0 | 0
232 | 2.672171 | 0 | 0 | 0
233 | 2.672171 | 0 | 0 | 0
234 | 2.672171 | 0 | 0 | 0
235 | 2.670564 | 0 | 0 | 0
236 | 2.670564 | 0 | 0 | 0
237 | 2.672171 | 0 | 0 | 0
238 | 2.672171 | 0 | 0 | 0
239 | 2.672171 | 0 | 0 | 0
240 | 2.672171 | 0 | 0 | 0
241 | 2.672171 | 0 | 0 | 0
242 | 2.672171 | 0 | 0 | 0
243 | 2.672171 | 0 | 0 | 0
244 | 2.672171 | 0 | 0 | 0
245 | 2.672171 | 0 | 0 | 0
246 | 2.672171 | 0 | 0 | 0
247 | 2.672171 | 0 | 0 | 0
248 | 2.672171 | 0 | 0 | 0
249 | 2.672171 | 0 | 0 | 0
250 | 2.672171 | 0 | 0 | 0
251 | 2.672171 | 0 | 0 | 0
252 | 2.672171 | 0 | 0 | 0
253 | 2.672171 | 0 | 0 | 0
254 | 2.672171 | 0 | 0 | 0
255 | 2.672171 | 0 | 0 | 0