## Summary
0
Time | 2023-10-05 14:33
ID | A048_LM_GB_IP
Pixel | 5
Pixel Area | 0.058
Irradiance | 100
Panel Temperature | 0
Voc | 2.019795
Isc | 1.252388
Vmp | 1.460615
Imp | 0.6537624
Pmp | 0.9548954
FF | 0.3774936
Eff | 0.1646371
Dir | Forward

## Data
| Voltage | Current | Current Density | Power
0 | 2.019795 | 0 | 0 | 0
1 | 2.092103 | 0 | 0 | 0
2 | 2.156376 | 0 | 0 | 0
3 | 2.214222 | 0 | 0 | 0
4 | 2.264034 | 0 | 0 | 0
5 | 2.309026 | 0 | 0 | 0
6 | 2.349197 | 0 | 0 | 0
7 | 2.384547 | 0 | 0 | 0
8 | 2.416684 | 0 | 0 | 0
9 | 2.444 | 0 | 0 | 0
10 | 2.468103 | 0 | 0 | 0
11 | 2.490598 | 0 | 0 | 0
12 | 2.50988 | 0 | 0 | 0
13 | 2.527556 | 0 | 0 | 0
14 | 2.542017 | 0 | 0 | 0
15 | 2.556479 | 0 | 0 | 0
16 | 2.567726 | 0 | 0 | 0
17 | 2.578974 | 0 | 0 | 0
18 | 2.588615 | 0 | 0 | 0
19 | 2.59665 | 0 | 0 | 0
20 | 2.604684 | 0 | 0 | 0
21 | 2.611111 | 0 | 0 | 0
22 | 2.617538 | 0 | 0 | 0
23 | 2.622359 | 0 | 0 | 0
24 | 2.627179 | 0 | 0 | 0
25 | 2.632 | 0 | 0 | 0
26 | 2.636821 | 0 | 0 | 0
27 | 2.638427 | 0 | 0 | 0
28 | 2.641641 | 0 | 0 | 0
29 | 2.644855 | 0 | 0 | 0
30 | 2.648068 | 0 | 0 | 0
31 | 2.649675 | 0 | 0 | 0
32 | 2.652889 | 0 | 0 | 0
33 | 2.652889 | 0 | 0 | 0
34 | 2.654496 | 0 | 0 | 0
35 | 2.656103 | 0 | 0 | 0
36 | 2.656103 | 0 | 0 | 0
37 | 2.659316 | 0 | 0 | 0
38 | 2.659316 | 0 | 0 | 0
39 | 2.659316 | 0 | 0 | 0
40 | 2.660923 | 0 | 0 | 0
41 | 2.66253 | 0 | 0 | 0
42 | 2.66253 | 0 | 0 | 0
43 | 2.66253 | 0 | 0 | 0
44 | 2.664137 | 0 | 0 | 0
45 | 2.664137 | 0 | 0 | 0
46 | 2.664137 | 0 | 0 | 0
47 | 2.665744 | 0 | 0 | 0
48 | 2.66735 | 0 | 0 | 0
49 | 2.66735 | 0 | 0 | 0
50 | 2.66735 | 0 | 0 | 0
51 | 2.66735 | 0 | 0 | 0
52 | 2.66735 | 0 | 0 | 0
53 | 2.66735 | 0 | 0 | 0
54 | 2.66735 | 0 | 0 | 0
55 | 2.66735 | 0 | 0 | 0
56 | 2.66735 | 0 | 0 | 0
57 | 2.66735 | 0 | 0 | 0
58 | 2.668957 | 0 | 0 | 0
59 | 2.668957 | 0 | 0 | 0
60 | 2.668957 | 0 | 0 | 0
61 | 2.668957 | 0 | 0 | 0
62 | 2.668957 | 0 | 0 | 0
63 | 2.668957 | 0 | 0 | 0
64 | 2.668957 | 0 | 0 | 0
65 | 2.668957 | 0 | 0 | 0
66 | 2.668957 | 0 | 0 | 0
67 | 2.668957 | 0 | 0 | 0
68 | 2.670564 | 0 | 0 | 0
69 | 2.668957 | 0 | 0 | 0
70 | 2.668957 | 0 | 0 | 0
71 | 2.668957 | 0 | 0 | 0
72 | 2.668957 | 0 | 0 | 0
73 | 2.668957 | 0 | 0 | 0
74 | 2.668957 | 0 | 0 | 0
75 | 2.668957 | 0 | 0 | 0
76 | 2.668957 | 0 | 0 | 0
77 | 2.670564 | 0 | 0 | 0
78 | 2.670564 | 0 | 0 | 0
79 | 2.670564 | 0 | 0 | 0
80 | 2.670564 | 0 | 0 | 0
81 | 2.670564 | 0 | 0 | 0
82 | 2.670564 | 0 | 0 | 0
83 | 2.670564 | 0 | 0 | 0
84 | 2.670564 | 0 | 0 | 0
85 | 2.670564 | 0 | 0 | 0
86 | 2.670564 | 0 | 0 | 0
87 | 2.670564 | 0 | 0 | 0
88 | 2.670564 | 0 | 0 | 0
89 | 2.672171 | 0 | 0 | 0
90 | 2.672171 | 0 | 0 | 0
91 | 2.670564 | 0 | 0 | 0
92 | 2.670564 | 0 | 0 | 0
93 | 2.670564 | 0 | 0 | 0
94 | 2.670564 | 0 | 0 | 0
95 | 2.670564 | 0 | 0 | 0
96 | 2.670564 | 0 | 0 | 0
97 | 2.672171 | 0 | 0 | 0
98 | 2.672171 | 0 | 0 | 0
99 | 2.670564 | 0 | 0 | 0
100 | 2.672171 | 0 | 0 | 0
101 | 2.672171 | 0 | 0 | 0
102 | 2.670564 | 0 | 0 | 0
103 | 2.670564 | 0 | 0 | 0
104 | 2.670564 | 0 | 0 | 0
105 | 2.672171 | 0.007876655 | 0.1358044 | 0.02104777
106 | 2.670564 | 0 | 0 | 0
107 | 2.670564 | 0 | 0 | 0
108 | 2.672171 | 0 | 0 | 0
109 | 2.672171 | 0 | 0 | 0
110 | 2.672171 | 0.007876655 | 0.1358044 | 0.02104777
111 | 2.672171 | 0 | 0 | 0
112 | 2.672171 | 0 | 0 | 0
113 | 2.670564 | 0 | 0 | 0
114 | 2.672171 | 0 | 0 | 0
115 | 2.672171 | 0 | 0 | 0
116 | 2.672171 | 0 | 0 | 0
117 | 2.672171 | 0 | 0 | 0
118 | 2.672171 | 0 | 0 | 0
119 | 2.670564 | 0 | 0 | 0
120 | 2.672171 | 0 | 0 | 0
121 | 2.670564 | 0 | 0 | 0
122 | 2.672171 | 0 | 0 | 0
123 | 2.672171 | 0 | 0 | 0
124 | 2.672171 | 0 | 0 | 0
125 | 2.672171 | 0 | 0 | 0
126 | 2.673778 | 0 | 0 | 0
127 | 2.672171 | 0 | 0 | 0
128 | 2.429538 | 0.1496564 | 2.580284 | 0.3635961
129 | 2.214222 | 0.2678063 | 4.617349 | 0.5929826
130 | 2.034256 | 0.3623261 | 6.247002 | 0.7370642
131 | 1.883214 | 0.4489693 | 7.740851 | 0.8455052
132 | 1.756274 | 0.5119826 | 8.827286 | 0.8991814
133 | 1.643795 | 0.5671192 | 9.777916 | 0.9322276
134 | 1.547385 | 0.6143791 | 10.59274 | 0.9506807
135 | 1.460615 | 0.6537624 | 11.27176 | 0.9548954
136 | 1.386701 | 0.685269 | 11.81498 | 0.9502631
137 | 1.319214 | 0.7167756 | 12.3582 | 0.9455802
138 | 1.261368 | 0.7404056 | 12.76561 | 0.9339235
139 | 1.209949 | 0.7561589 | 13.03722 | 0.9149135
140 | 1.16335 | 0.7797888 | 13.44464 | 0.9071677
141 | 1.123179 | 0.7876655 | 13.58044 | 0.8846897
142 | 1.087829 | 0.8034188 | 13.85205 | 0.8739823
143 | 1.054085 | 0.8112955 | 13.98785 | 0.8551748
144 | 1.023556 | 0.8270488 | 14.25946 | 0.8465304
145 | 0.9962393 | 0.8349254 | 14.39527 | 0.8317855
146 | 0.9705299 | 0.8428021 | 14.53107 | 0.8179646
147 | 0.949641 | 0.8506787 | 14.66687 | 0.8078394
148 | 0.9287521 | 0.866432 | 14.93848 | 0.8047006
149 | 0.9110769 | 0.866432 | 14.93848 | 0.7893862
150 | 0.8934017 | 0.8743087 | 15.07429 | 0.7811089
151 | 0.8789402 | 0.8743087 | 15.07429 | 0.768465
152 | 0.8644786 | 0.8821854 | 15.21009 | 0.7626304
153 | 0.8516239 | 0.890062 | 15.3459 | 0.7579981
154 | 0.8387692 | 0.890062 | 15.3459 | 0.7465566
155 | 0.8275214 | 0.890062 | 15.3459 | 0.7365453
156 | 0.8178803 | 0.8979387 | 15.4817 | 0.7344064
157 | 0.8082393 | 0.8979387 | 15.4817 | 0.7257493
158 | 0.8002051 | 0.9058153 | 15.61751 | 0.7248381
159 | 0.7921709 | 0.9058153 | 15.61751 | 0.7175606
160 | 0.7793162 | 0.913692 | 15.75331 | 0.712055
161 | 0.7680684 | 0.9215686 | 15.88911 | 0.7078277
162 | 0.7568205 | 0.9215686 | 15.88911 | 0.697462
163 | 0.7471795 | 0.9294453 | 16.02492 | 0.6944624
164 | 0.7375385 | 0.9294453 | 16.02492 | 0.6855016
165 | 0.7295043 | 0.9294453 | 16.02492 | 0.6780343
166 | 0.7230769 | 0.9373219 | 16.16072 | 0.6777559
167 | 0.7150427 | 0.9373219 | 16.16072 | 0.6702252
168 | 0.7070085 | 0.9451986 | 16.29653 | 0.6682635
169 | 0.7005812 | 0.9451986 | 16.29653 | 0.6621884
170 | 0.6941538 | 0.9530752 | 16.43233 | 0.6615808
171 | 0.6877265 | 0.9530752 | 16.43233 | 0.6554551
172 | 0.6812991 | 0.9530752 | 16.43233 | 0.6493294
173 | 0.6780855 | 0.9609519 | 16.56814 | 0.6516075
174 | 0.6716581 | 0.9609519 | 16.56814 | 0.6454311
175 | 0.6668376 | 0.9688286 | 16.70394 | 0.6460513
176 | 0.6588034 | 0.9767052 | 16.83975 | 0.6434567
177 | 0.6523761 | 0.9767052 | 16.83975 | 0.6371791
178 | 0.6459487 | 0.9845819 | 16.97555 | 0.6359894
179 | 0.6395214 | 0.9845819 | 16.97555 | 0.6296611
180 | 0.633094 | 0.9924585 | 17.11135 | 0.6283196
181 | 0.6282735 | 0.9924585 | 17.11135 | 0.6235354
182 | 0.6218462 | 0.9924585 | 17.11135 | 0.6171565
183 | 0.6170256 | 1.000335 | 17.24716 | 0.6172325
184 | 0.6122051 | 1.008212 | 17.38296 | 0.6172325
185 | 0.6073846 | 1.008212 | 17.38296 | 0.6123724
186 | 0.6025641 | 1.016088 | 17.51877 | 0.6122584
187 | 0.5961368 | 1.016088 | 17.51877 | 0.6057277
188 | 0.5913162 | 1.016088 | 17.51877 | 0.6008296
189 | 0.5864957 | 1.023965 | 17.65457 | 0.6005512
190 | 0.5816752 | 1.023965 | 17.65457 | 0.5956151
191 | 0.5752479 | 1.023965 | 17.65457 | 0.5890338
192 | 0.5688205 | 1.031842 | 17.79038 | 0.5869328
193 | 0.5591795 | 1.039718 | 17.92618 | 0.5813892
194 | 0.5527521 | 1.047595 | 18.06198 | 0.5790604
195 | 0.5447179 | 1.047595 | 18.06198 | 0.5706439
196 | 0.5398974 | 1.047595 | 18.06198 | 0.5655939
197 | 0.5334701 | 1.047595 | 18.06198 | 0.5588607
198 | 0.5286496 | 1.055472 | 18.19779 | 0.5579747
199 | 0.5222222 | 1.055472 | 18.19779 | 0.5511908
200 | 0.514188 | 1.055472 | 18.19779 | 0.542711
201 | 0.5077607 | 1.063348 | 18.33359 | 0.5399265
202 | 0.5013333 | 1.071225 | 18.4694 | 0.5370408
203 | 0.4965128 | 1.071225 | 18.4694 | 0.531877
204 | 0.4900855 | 1.071225 | 18.4694 | 0.5249918
205 | 0.4836581 | 1.071225 | 18.4694 | 0.5181067
206 | 0.4788376 | 1.079102 | 18.6052 | 0.5167145
207 | 0.4740171 | 1.079102 | 18.6052 | 0.5115127
208 | 0.4643761 | 1.086978 | 18.74101 | 0.5047667
209 | 0.454735 | 1.086978 | 18.74101 | 0.4942872
210 | 0.4467009 | 1.094855 | 18.87681 | 0.4890727
211 | 0.4402735 | 1.094855 | 18.87681 | 0.4820357
212 | 0.4322393 | 1.094855 | 18.87681 | 0.4732394
213 | 0.425812 | 1.110608 | 19.14842 | 0.4729103
214 | 0.4193846 | 1.102732 | 19.01262 | 0.4624687
215 | 0.4129573 | 1.110608 | 19.14842 | 0.4586338
216 | 0.4049231 | 1.110608 | 19.14842 | 0.4497109
217 | 0.3984957 | 1.110608 | 19.14842 | 0.4425727
218 | 0.3920684 | 1.118485 | 19.28422 | 0.4385226
219 | 0.3840342 | 1.118485 | 19.28422 | 0.4295365
220 | 0.3776068 | 1.126362 | 19.42003 | 0.4253219
221 | 0.3727863 | 1.126362 | 19.42003 | 0.4198922
222 | 0.366359 | 1.126362 | 19.42003 | 0.4126527
223 | 0.3599316 | 1.134238 | 19.55583 | 0.4082482
224 | 0.3454701 | 1.134238 | 19.55583 | 0.3918454
225 | 0.3326154 | 1.142115 | 19.69164 | 0.379885
226 | 0.3197607 | 1.142115 | 19.69164 | 0.3652035
227 | 0.3085128 | 1.149992 | 19.82744 | 0.3547872
228 | 0.2988718 | 1.157868 | 19.96325 | 0.3460542
229 | 0.2892308 | 1.157868 | 19.96325 | 0.3348911
230 | 0.2811966 | 1.165745 | 20.09905 | 0.3278035
231 | 0.2715556 | 1.173622 | 20.23485 | 0.3187035
232 | 0.2619145 | 1.173622 | 20.23485 | 0.3073885
233 | 0.2538803 | 1.173622 | 20.23485 | 0.2979594
234 | 0.2442393 | 1.181498 | 20.37066 | 0.2885683
235 | 0.2362051 | 1.181498 | 20.37066 | 0.2790759
236 | 0.2281709 | 1.189375 | 20.50646 | 0.2713808
237 | 0.2201368 | 1.189375 | 20.50646 | 0.2618251
238 | 0.2121026 | 1.189375 | 20.50646 | 0.2522695
239 | 0.2040684 | 1.197252 | 20.64227 | 0.2443212
240 | 0.1928205 | 1.205128 | 20.77807 | 0.2323734
241 | 0.1815726 | 1.197252 | 20.64227 | 0.2173881
242 | 0.1719316 | 1.213005 | 20.91388 | 0.2085539
243 | 0.1622906 | 1.213005 | 20.91388 | 0.1968593
244 | 0.1526496 | 1.220882 | 21.04968 | 0.186367
245 | 0.1446154 | 1.220882 | 21.04968 | 0.1765582
246 | 0.1349744 | 1.228758 | 21.18549 | 0.1658508
247 | 0.1269402 | 1.228758 | 21.18549 | 0.1559788
248 | 0.1172991 | 1.236635 | 21.32129 | 0.1450562
249 | 0.1076581 | 1.236635 | 21.32129 | 0.1331338
250 | 0.09962393 | 1.236635 | 21.32129 | 0.1231984
251 | 0.08998291 | 1.244511 | 21.45709 | 0.1119848
252 | 0.08194872 | 1.244511 | 21.45709 | 0.1019861
253 | 0.07391453 | 1.252388 | 21.5929 | 0.09256968
254 | 0.06748718 | 1.252388 | 21.5929 | 0.08452014
255 | 0.05945299 | 1.252388 | 21.5929 | 0.07445822