## Summary
| 0 | 0 | 0 | 0 | 0 | 0 | 0 | 0 | 0 | 0 | 0 | 0
Time | 2023-10-18 14:19 | 2023-10-18 14:19 | 2023-10-18 14:19 | 2023-10-18 14:19 | 2023-10-18 14:19 | 2023-10-18 14:19 | 2023-10-18 14:19 | 2023-10-18 14:19 | 2023-10-18 14:19 | 2023-10-18 14:19 | 2023-10-18 14:19 | 2023-10-18 14:20
ID | A001_Payload1 | A001_Payload1 | A001_Payload1 | A001_Payload1 | A001_Payload1 | A001_Payload1 | A001_Payload1 | A001_Payload1 | A001_Payload1 | A001_Payload1 | A001_Payload1 | A001_Payload1
Pixel | 0 | 1 | 2 | 3 | 4 | 5 | 0 | 1 | 2 | 3 | 4 | 5
Pixel Area | 0.058 | 0.058 | 0.058 | 0.058 | 0.058 | 0.058 | 0.058 | 0.058 | 0.058 | 0.058 | 0.058 | 0.058
Irradiance | 100 | 100 | 100 | 100 | 100 | 100 | 100 | 100 | 100 | 100 | 100 | 100
Panel Temperature | 0 | 0 | 0 | 0 | 0 | 0 | 0 | 0 | 0 | 0 | 0 | 0
Voc | 0.003213675 | 0.004820513 | 0.001606838 | 0.003213675 | 0.003213675 | 0.004820513 | 0.001606838 | 0.2538803 | 0.1510427 | 0.4483077 | 0.9737436 | 0.2233504
Isc | 0 | 0 | 0 | 0 | 0 | 0 | 1.559578 | 0 | 0.7876655 | 1.441428 | 1.504441 | 0
Vmp | 0.8628718 | 0.004820513 | 0.09962393 | 0.3326154 | 0.8885812 | 0.004820513 | 0.8725128 | 0.2538803 | 0.08516239 | 0.3984957 | 0.8853675 | 0.2233504
Imp | 1.425675 | 0.2993129 | 0.5041059 | 0.8270488 | 1.323278 | 0.2205463 | 1.441428 | 0.007876655 | 0.4725993 | 0.913692 | 1.323278 | 0
Pmp | 1.230174 | 0.001442842 | 0.05022101 | 0.2750891 | 1.17584 | 0.001063146 | 1.257664 | 0.001999728 | 0.04024769 | 0.3641023 | 1.171587 | 0
FF | 12301743.5 | 14428.42 | 502210.1 | 2750891.4 | 11758399.7 | 10631.46 | 501.8436 | 19997.28 | 0.3382976 | 0.5634486 | 0.7997511 | 0
Eff | 0.212099 | 0.0002487658 | 0.008658795 | 0.04742916 | 0.202731 | 0.0001833011 | 0.2168387 | 0.0003447807 | 0.006939256 | 0.06277627 | 0.2019978 | 0
Dir | Reverse | Reverse | Reverse | Reverse | Reverse | Reverse | Forward | Forward | Forward | Forward | Forward | Forward