## Summary
0
Time | 2023-10-18 14:19
ID | A001_Payload1
Pixel | 0
Pixel Area | 0.058
Irradiance | 100
Panel Temperature | 0
Voc | 0.001606838
Isc | 1.559578
Vmp | 0.8725128
Imp | 1.441428
Pmp | 1.257664
FF | 501.8436
Eff | 0.2168387
Dir | Forward

## Data
| Voltage | Current | Current Density | Power
0 | 0.001606838 | 1.559578 | 26.88927 | 0.002505988
1 | 0.1510427 | 1.307525 | 22.54353 | 0.1974921
2 | 0.2811966 | 1.094855 | 18.87681 | 0.3078695
3 | 0.385641 | 0.9215686 | 15.88911 | 0.3553947
4 | 0.4740171 | 0.7719122 | 13.30883 | 0.3658996
5 | 0.5479316 | 0.6537624 | 11.27176 | 0.3582171
6 | 0.6122051 | 0.5592425 | 9.642112 | 0.3423711
7 | 0.6684444 | 0.4725993 | 8.148264 | 0.3159064
8 | 0.7182564 | 0.4017094 | 6.926024 | 0.2885304
9 | 0.7600342 | 0.3386962 | 5.839589 | 0.2574207
10 | 0.7969915 | 0.2835596 | 4.888958 | 0.2259946
11 | 0.830735 | 0.2441763 | 4.209936 | 0.2028458
12 | 0.8580513 | 0.1969164 | 3.39511 | 0.1689643
13 | 0.8837607 | 0.1732864 | 2.987697 | 0.1531437
14 | 0.9046496 | 0.1496564 | 2.580284 | 0.1353866
15 | 0.9255385 | 0.1181498 | 2.037066 | 0.1093522
16 | 0.9416068 | 0.1023965 | 1.765457 | 0.09641726
17 | 0.9576752 | 0.0866432 | 1.493848 | 0.08297605
18 | 0.9705299 | 0.07088989 | 1.22224 | 0.06880076
19 | 0.9817778 | 0.06301324 | 1.086435 | 0.061865
20 | 0.9914188 | 0.05513658 | 0.9506308 | 0.05466345
21 | 1.00106 | 0.03938327 | 0.679022 | 0.03942501
22 | 1.009094 | 0.03938327 | 0.679022 | 0.03974143
23 | 1.015521 | 0.03150662 | 0.5432176 | 0.03199565
24 | 1.021949 | 0.03150662 | 0.5432176 | 0.03219815
25 | 1.028376 | 0.02362996 | 0.4074132 | 0.02430049
26 | 1.033197 | 0.02362996 | 0.4074132 | 0.0244144
27 | 1.03641 | 0.01575331 | 0.2716088 | 0.01632689
28 | 1.041231 | 0.01575331 | 0.2716088 | 0.01640283
29 | 1.042838 | 0.01575331 | 0.2716088 | 0.01642814
30 | 1.047658 | 0.007876655 | 0.1358044 | 0.008252041
31 | 1.049265 | 0.007876655 | 0.1358044 | 0.008264698
32 | 1.052479 | 0.007876655 | 0.1358044 | 0.008290011
33 | 1.054085 | 0.007876655 | 0.1358044 | 0.008302668
34 | 1.055692 | 0.007876655 | 0.1358044 | 0.008315324
35 | 1.057299 | 0.007876655 | 0.1358044 | 0.008327981
36 | 1.058906 | 0.007876655 | 0.1358044 | 0.008340637
37 | 1.060513 | 0.007876655 | 0.1358044 | 0.008353294
38 | 1.06212 | 0 | 0 | 0
39 | 1.06212 | 0 | 0 | 0
40 | 1.063726 | 0 | 0 | 0
41 | 1.065333 | 0.007876655 | 0.1358044 | 0.008391263
42 | 1.065333 | 0 | 0 | 0
43 | 1.06694 | 0 | 0 | 0
44 | 1.06694 | 0 | 0 | 0
45 | 1.06694 | 0 | 0 | 0
46 | 1.068547 | 0 | 0 | 0
47 | 1.068547 | 0 | 0 | 0
48 | 1.068547 | 0 | 0 | 0
49 | 1.070154 | 0 | 0 | 0
50 | 1.070154 | 0 | 0 | 0
51 | 1.070154 | 0 | 0 | 0
52 | 1.071761 | 0 | 0 | 0
53 | 1.071761 | 0 | 0 | 0
54 | 1.070154 | 0 | 0 | 0
55 | 1.071761 | 0 | 0 | 0
56 | 1.071761 | 0 | 0 | 0
57 | 1.071761 | 0 | 0 | 0
58 | 1.071761 | 0 | 0 | 0
59 | 1.071761 | 0 | 0 | 0
60 | 1.071761 | 0 | 0 | 0
61 | 1.071761 | 0 | 0 | 0
62 | 1.073368 | 0 | 0 | 0
63 | 1.071761 | 0 | 0 | 0
64 | 1.073368 | 0 | 0 | 0
65 | 1.073368 | 0 | 0 | 0
66 | 1.073368 | 0 | 0 | 0
67 | 1.073368 | 0 | 0 | 0
68 | 1.073368 | 0 | 0 | 0
69 | 1.073368 | 0 | 0 | 0
70 | 1.073368 | 0 | 0 | 0
71 | 1.073368 | 0 | 0 | 0
72 | 1.073368 | 0 | 0 | 0
73 | 1.073368 | 0 | 0 | 0
74 | 1.073368 | 0 | 0 | 0
75 | 1.073368 | 0 | 0 | 0
76 | 1.073368 | 0 | 0 | 0
77 | 1.074974 | 0 | 0 | 0
78 | 1.073368 | 0 | 0 | 0
79 | 1.074974 | 0 | 0 | 0
80 | 1.073368 | 0 | 0 | 0
81 | 1.074974 | 0 | 0 | 0
82 | 1.074974 | 0 | 0 | 0
83 | 1.073368 | 0 | 0 | 0
84 | 1.074974 | 0 | 0 | 0
85 | 1.074974 | 0 | 0 | 0
86 | 1.074974 | 0 | 0 | 0
87 | 1.073368 | 0 | 0 | 0
88 | 1.074974 | 0 | 0 | 0
89 | 1.073368 | 0 | 0 | 0
90 | 1.074974 | 0 | 0 | 0
91 | 1.074974 | 0 | 0 | 0
92 | 1.074974 | 0 | 0 | 0
93 | 1.074974 | 0 | 0 | 0
94 | 1.074974 | 0 | 0 | 0
95 | 1.074974 | 0 | 0 | 0
96 | 1.074974 | 0 | 0 | 0
97 | 1.074974 | 0 | 0 | 0
98 | 1.074974 | 0 | 0 | 0
99 | 1.074974 | 0 | 0 | 0
100 | 1.073368 | 0 | 0 | 0
101 | 1.074974 | 0 | 0 | 0
102 | 1.074974 | 0 | 0 | 0
103 | 1.074974 | 0 | 0 | 0
104 | 1.074974 | 0 | 0 | 0
105 | 1.074974 | 0 | 0 | 0
106 | 1.074974 | 0 | 0 | 0
107 | 1.074974 | 0 | 0 | 0
108 | 1.074974 | 0 | 0 | 0
109 | 1.074974 | 0 | 0 | 0
110 | 1.074974 | 0 | 0 | 0
111 | 1.074974 | 0 | 0 | 0
112 | 1.074974 | 0 | 0 | 0
113 | 1.074974 | 0 | 0 | 0
114 | 1.073368 | 0 | 0 | 0
115 | 1.074974 | 0 | 0 | 0
116 | 1.074974 | 0 | 0 | 0
117 | 1.074974 | 0 | 0 | 0
118 | 1.073368 | 0 | 0 | 0
119 | 1.074974 | 0 | 0 | 0
120 | 1.074974 | 0 | 0 | 0
121 | 1.074974 | 0 | 0 | 0
122 | 1.074974 | 0 | 0 | 0
123 | 1.074974 | 0 | 0 | 0
124 | 1.074974 | 0 | 0 | 0
125 | 1.074974 | 0 | 0 | 0
126 | 1.074974 | 0 | 0 | 0
127 | 1.074974 | 0 | 0 | 0
128 | 1.074974 | 0 | 0 | 0
129 | 1.06212 | 0.1732864 | 2.987697 | 0.1840509
130 | 1.050872 | 0.3229429 | 5.56798 | 0.3393715
131 | 1.039624 | 0.4410927 | 7.605046 | 0.4585705
132 | 1.029983 | 0.5356125 | 9.234699 | 0.5516718
133 | 1.021949 | 0.6143791 | 10.59274 | 0.6278639
134 | 1.015521 | 0.6773923 | 11.67918 | 0.6879064
135 | 1.010701 | 0.7325289 | 12.62981 | 0.7403676
136 | 1.00588 | 0.7797888 | 13.44464 | 0.7843743
137 | 0.999453 | 0.8191721 | 14.12366 | 0.818724
138 | 0.9962393 | 0.8506787 | 14.66687 | 0.8474796
139 | 0.9930256 | 0.8821854 | 15.21009 | 0.8760327
140 | 0.989812 | 0.9058153 | 15.61751 | 0.8965868
141 | 0.9865983 | 0.9294453 | 16.02492 | 0.9169891
142 | 0.9833846 | 0.9451986 | 16.29653 | 0.9294938
143 | 0.9801709 | 0.9688286 | 16.70394 | 0.9496176
144 | 0.9785641 | 0.9767052 | 16.83975 | 0.9557687
145 | 0.9769573 | 0.9924585 | 17.11135 | 0.9695896
146 | 0.9737436 | 1.016088 | 17.51877 | 0.9894097
147 | 0.9721368 | 1.031842 | 17.79038 | 1.003091
148 | 0.9705299 | 1.047595 | 18.06198 | 1.016722
149 | 0.9673162 | 1.055472 | 18.19779 | 1.020975
150 | 0.9657094 | 1.063348 | 18.33359 | 1.026886
151 | 0.9641026 | 1.071225 | 18.4694 | 1.032771
152 | 0.9624957 | 1.086978 | 18.74101 | 1.046212
153 | 0.9608889 | 1.094855 | 18.87681 | 1.052034
154 | 0.9592821 | 1.110608 | 19.14842 | 1.065387
155 | 0.9576752 | 1.118485 | 19.28422 | 1.071145
156 | 0.9560684 | 1.126362 | 19.42003 | 1.076879
157 | 0.9544615 | 1.142115 | 19.69164 | 1.090105
158 | 0.9528547 | 1.142115 | 19.69164 | 1.08827
159 | 0.9512479 | 1.149992 | 19.82744 | 1.093927
160 | 0.949641 | 1.157868 | 19.96325 | 1.099559
161 | 0.9464274 | 1.181498 | 20.37066 | 1.118202
162 | 0.9432137 | 1.197252 | 20.64227 | 1.129264
163 | 0.94 | 1.213005 | 20.91388 | 1.140225
164 | 0.9367863 | 1.228758 | 21.18549 | 1.151084
165 | 0.9335726 | 1.236635 | 21.32129 | 1.154488
166 | 0.9319658 | 1.252388 | 21.5929 | 1.167183
167 | 0.930359 | 1.268141 | 21.86451 | 1.179827
168 | 0.9271453 | 1.276018 | 22.00031 | 1.183054
169 | 0.9223248 | 1.283895 | 22.13612 | 1.184168
170 | 0.9207179 | 1.299648 | 22.40773 | 1.196609
171 | 0.9175043 | 1.307525 | 22.54353 | 1.19966
172 | 0.9142906 | 1.323278 | 22.81514 | 1.209861
173 | 0.9126838 | 1.331155 | 22.95094 | 1.214923
174 | 0.9094701 | 1.339031 | 23.08675 | 1.217809
175 | 0.9078632 | 1.346908 | 23.22255 | 1.222808
176 | 0.9046496 | 1.354785 | 23.35836 | 1.225605
177 | 0.8998291 | 1.370538 | 23.62996 | 1.23325
178 | 0.8950085 | 1.378415 | 23.76577 | 1.233693
179 | 0.890188 | 1.394168 | 24.03738 | 1.241072
180 | 0.8853675 | 1.409921 | 24.30899 | 1.248298
181 | 0.880547 | 1.417798 | 24.44479 | 1.248438
182 | 0.8757265 | 1.425675 | 24.5806 | 1.248501
183 | 0.8725128 | 1.441428 | 24.8522 | 1.257664
184 | 0.8676923 | 1.441428 | 24.8522 | 1.250716
185 | 0.861265 | 1.457181 | 25.12381 | 1.255019
186 | 0.8548376 | 1.457181 | 25.12381 | 1.245653
187 | 0.8500171 | 1.472934 | 25.39542 | 1.252019
188 | 0.8451966 | 1.480811 | 25.53123 | 1.251577
189 | 0.8387692 | 1.488688 | 25.66703 | 1.248666
190 | 0.8339487 | 1.496564 | 25.80284 | 1.248058
191 | 0.8275214 | 1.504441 | 25.93864 | 1.244957
192 | 0.8227009 | 1.504441 | 25.93864 | 1.237705
193 | 0.811453 | 1.512318 | 26.07444 | 1.227175
194 | 0.8002051 | 1.520194 | 26.21025 | 1.216467
195 | 0.7889573 | 1.528071 | 26.34605 | 1.205583
196 | 0.7793162 | 1.528071 | 26.34605 | 1.190851
197 | 0.7696752 | 1.528071 | 26.34605 | 1.176118
198 | 0.7600342 | 1.535948 | 26.48186 | 1.167373
199 | 0.752 | 1.543824 | 26.61766 | 1.160956
200 | 0.742359 | 1.535948 | 26.48186 | 1.140225
201 | 0.7327179 | 1.543824 | 26.61766 | 1.131188
202 | 0.7214701 | 1.543824 | 26.61766 | 1.113823
203 | 0.7118291 | 1.543824 | 26.61766 | 1.098939
204 | 0.702188 | 1.551701 | 26.75347 | 1.089586
205 | 0.692547 | 1.543824 | 26.61766 | 1.069171
206 | 0.682906 | 1.551701 | 26.75347 | 1.059666
207 | 0.6748718 | 1.551701 | 26.75347 | 1.047199
208 | 0.6668376 | 1.551701 | 26.75347 | 1.034733
209 | 0.6507692 | 1.551701 | 26.75347 | 1.009799
210 | 0.6379145 | 1.551701 | 26.75347 | 0.9898526
211 | 0.6250598 | 1.551701 | 26.75347 | 0.969906
212 | 0.613812 | 1.559578 | 26.88927 | 0.9572874
213 | 0.6025641 | 1.559578 | 26.88927 | 0.9397455
214 | 0.5913162 | 1.559578 | 26.88927 | 0.9222036
215 | 0.5816752 | 1.559578 | 26.88927 | 0.9071677
216 | 0.5720342 | 1.559578 | 26.88927 | 0.8921318
217 | 0.5591795 | 1.559578 | 26.88927 | 0.8720838
218 | 0.5479316 | 1.559578 | 26.88927 | 0.8545419
219 | 0.5366838 | 1.559578 | 26.88927 | 0.837
220 | 0.5254359 | 1.559578 | 26.88927 | 0.8194581
221 | 0.5157949 | 1.559578 | 26.88927 | 0.8044222
222 | 0.5061538 | 1.559578 | 26.88927 | 0.7893862
223 | 0.4965128 | 1.559578 | 26.88927 | 0.7743503
224 | 0.4868718 | 1.559578 | 26.88927 | 0.7593144
225 | 0.4659829 | 1.559578 | 26.88927 | 0.7267365
226 | 0.445094 | 1.559578 | 26.88927 | 0.6941587
227 | 0.4290256 | 1.559578 | 26.88927 | 0.6690988
228 | 0.4113504 | 1.567454 | 27.02507 | 0.644773
229 | 0.3968889 | 1.559578 | 26.88927 | 0.6189791
230 | 0.3824274 | 1.559578 | 26.88927 | 0.5964252
231 | 0.3695726 | 1.567454 | 27.02507 | 0.5792883
232 | 0.3567179 | 1.567454 | 27.02507 | 0.5591391
233 | 0.3422564 | 1.559578 | 26.88927 | 0.5337755
234 | 0.3294017 | 1.559578 | 26.88927 | 0.5137276
235 | 0.316547 | 1.559578 | 26.88927 | 0.4936796
236 | 0.3036923 | 1.559578 | 26.88927 | 0.4736317
237 | 0.2924444 | 1.567454 | 27.02507 | 0.4583933
238 | 0.2811966 | 1.567454 | 27.02507 | 0.4407628
239 | 0.2715556 | 1.567454 | 27.02507 | 0.4256509
240 | 0.2619145 | 1.567454 | 27.02507 | 0.4105391
241 | 0.2458462 | 1.559578 | 26.88927 | 0.3834162
242 | 0.2297778 | 1.559578 | 26.88927 | 0.3583563
243 | 0.2153162 | 1.559578 | 26.88927 | 0.3358024
244 | 0.2024615 | 1.567454 | 27.02507 | 0.3173492
245 | 0.1912137 | 1.567454 | 27.02507 | 0.2997187
246 | 0.178359 | 1.567454 | 27.02507 | 0.2795695
247 | 0.1671111 | 1.567454 | 27.02507 | 0.261939
248 | 0.1558632 | 1.567454 | 27.02507 | 0.2443085
249 | 0.1430085 | 1.567454 | 27.02507 | 0.2241594
250 | 0.1317607 | 1.567454 | 27.02507 | 0.2065289
251 | 0.118906 | 1.567454 | 27.02507 | 0.1863797
252 | 0.1076581 | 1.567454 | 27.02507 | 0.1687492
253 | 0.09801709 | 1.559578 | 26.88927 | 0.1528653
254 | 0.08676923 | 1.567454 | 27.02507 | 0.1360068
255 | 0.07712821 | 1.559578 | 26.88927 | 0.1202874