## Summary
| 0 | 0 | 0 | 0 | 0 | 0 | 0 | 0 | 0 | 0 | 0 | 0
Time | 2023-10-18 14:10 | 2023-10-18 14:10 | 2023-10-18 14:10 | 2023-10-18 14:10 | 2023-10-18 14:10 | 2023-10-18 14:10 | 2023-10-18 14:10 | 2023-10-18 14:10 | 2023-10-18 14:10 | 2023-10-18 14:10 | 2023-10-18 14:10 | 2023-10-18 14:11
ID | A012_Payload2 | A012_Payload2 | A012_Payload2 | A012_Payload2 | A012_Payload2 | A012_Payload2 | A012_Payload2 | A012_Payload2 | A012_Payload2 | A012_Payload2 | A012_Payload2 | A012_Payload2
Pixel | 0 | 1 | 2 | 3 | 4 | 5 | 0 | 1 | 2 | 3 | 4 | 5
Pixel Area | 0.058 | 0.058 | 0.058 | 0.058 | 0.058 | 0.058 | 0.058 | 0.058 | 0.058 | 0.058 | 0.058 | 0.058
Irradiance | 100 | 100 | 100 | 100 | 100 | 100 | 100 | 100 | 100 | 100 | 100 | 100
Panel Temperature | 0 | 0 | 0 | 0 | 0 | 0 | 0 | 0 | 0 | 0 | 0 | 0
Voc | 0.003213675 | 0.003213675 | 0.004820513 | 0.004820513 | 0.003213675 | 0.004820513 | 0.003213675 | 0.8227009 | 0.742359 | 0.6812991 | 0.7793162 | 0.8500171
Isc | 0 | 0 | 0 | 0 | 0 | 0 | 1.693481 | 1.709234 | 1.701357 | 1.685604 | 1.701357 | 1.701357
Vmp | 0.5495385 | 0.6973675 | 0.5623932 | 0.485265 | 0.6459487 | 0.6716581 | 0.5768547 | 0.7568205 | 0.6041709 | 0.5463248 | 0.6877265 | 0.7262906
Imp | 1.480811 | 1.575331 | 1.480811 | 1.457181 | 1.512318 | 1.575331 | 1.551701 | 1.567454 | 1.535948 | 1.504441 | 1.583208 | 1.575331
Pmp | 0.8137627 | 1.098585 | 0.8327981 | 0.707119 | 0.9768797 | 1.058084 | 0.895106 | 1.186282 | 0.927975 | 0.8219135 | 1.088814 | 1.144148
FF | 8137626.7 | 10985846.7 | 8327980.5 | 7071189.5 | 9768797.1 | 10580838.5 | 164.4691 | 0.8436149 | 0.7347282 | 0.7157026 | 0.8211912 | 0.7911503
Eff | 0.1403039 | 0.1894111 | 0.1435859 | 0.1219171 | 0.1684275 | 0.1824282 | 0.1543286 | 0.2045313 | 0.1599957 | 0.1417092 | 0.1877265 | 0.1972669
Dir | Reverse | Reverse | Reverse | Reverse | Reverse | Reverse | Forward | Forward | Forward | Forward | Forward | Forward