## Summary
0
Time | 2023-10-18 14:10
ID | A012_Payload2
Pixel | 0
Pixel Area | 0.058
Irradiance | 100
Panel Temperature | 0
Voc | 0.003213675
Isc | 1.693481
Vmp | 0.5768547
Imp | 1.551701
Pmp | 0.895106
FF | 164.4691
Eff | 0.1543286
Dir | Forward

## Data
| Voltage | Current | Current Density | Power
0 | 0.003213675 | 1.693481 | 29.19795 | 0.005442297
1 | 0.1060513 | 1.417798 | 24.44479 | 0.1503593
2 | 0.197641 | 1.189375 | 20.50646 | 0.2350693
3 | 0.2699487 | 1.000335 | 17.24716 | 0.2700392
4 | 0.3310085 | 0.8506787 | 14.66687 | 0.2815819
5 | 0.3824274 | 0.7167756 | 12.3582 | 0.2741146
6 | 0.4242051 | 0.6065024 | 10.45694 | 0.2572814
7 | 0.4627692 | 0.5198592 | 8.96309 | 0.2405749
8 | 0.4932991 | 0.4410927 | 7.605046 | 0.2175906
9 | 0.5222222 | 0.3702028 | 6.382807 | 0.1933281
10 | 0.5463248 | 0.3150662 | 5.432176 | 0.1721285
11 | 0.5672137 | 0.2678063 | 4.617349 | 0.1519034
12 | 0.5848889 | 0.228423 | 3.938327 | 0.1336021
13 | 0.6025641 | 0.1890397 | 3.259305 | 0.1139085
14 | 0.613812 | 0.1654098 | 2.851892 | 0.1015305
15 | 0.6266667 | 0.1417798 | 2.444479 | 0.08884867
16 | 0.6379145 | 0.1181498 | 2.037066 | 0.07536949
17 | 0.6475556 | 0.1023965 | 1.765457 | 0.06630743
18 | 0.6571966 | 0.0866432 | 1.493848 | 0.05694162
19 | 0.6652308 | 0.07088989 | 1.22224 | 0.04715814
20 | 0.6716581 | 0.06301324 | 1.086435 | 0.04232335
21 | 0.6780855 | 0.05513658 | 0.9506308 | 0.03738732
22 | 0.682906 | 0.04725993 | 0.8148264 | 0.03227409
23 | 0.6877265 | 0.03938327 | 0.679022 | 0.02708492
24 | 0.692547 | 0.03150662 | 0.5432176 | 0.02181982
25 | 0.6957607 | 0.03150662 | 0.5432176 | 0.02192107
26 | 0.6989744 | 0.02362996 | 0.4074132 | 0.01651674
27 | 0.702188 | 0.02362996 | 0.4074132 | 0.01659268
28 | 0.7054017 | 0.01575331 | 0.2716088 | 0.01111241
29 | 0.7086154 | 0.01575331 | 0.2716088 | 0.01116304
30 | 0.7102222 | 0.01575331 | 0.2716088 | 0.01118835
31 | 0.7118291 | 0.007876655 | 0.1358044 | 0.005606832
32 | 0.7134359 | 0.01575331 | 0.2716088 | 0.01123898
33 | 0.7150427 | 0.007876655 | 0.1358044 | 0.005632145
34 | 0.7166496 | 0.007876655 | 0.1358044 | 0.005644801
35 | 0.7182564 | 0.007876655 | 0.1358044 | 0.005657458
36 | 0.7214701 | 0.007876655 | 0.1358044 | 0.005682771
37 | 0.7214701 | 0.007876655 | 0.1358044 | 0.005682771
38 | 0.7214701 | 0 | 0 | 0
39 | 0.7230769 | 0 | 0 | 0
40 | 0.7246838 | 0 | 0 | 0
41 | 0.7262906 | 0.007876655 | 0.1358044 | 0.00572074
42 | 0.7262906 | 0 | 0 | 0
43 | 0.7262906 | 0 | 0 | 0
44 | 0.7262906 | 0 | 0 | 0
45 | 0.7278974 | 0.007876655 | 0.1358044 | 0.005733397
46 | 0.7295043 | 0 | 0 | 0
47 | 0.7295043 | 0 | 0 | 0
48 | 0.7311111 | 0 | 0 | 0
49 | 0.7311111 | 0 | 0 | 0
50 | 0.7295043 | 0.007876655 | 0.1358044 | 0.005746053
51 | 0.7311111 | 0 | 0 | 0
52 | 0.7327179 | 0.007876655 | 0.1358044 | 0.005771366
53 | 0.7327179 | 0 | 0 | 0
54 | 0.7327179 | 0 | 0 | 0
55 | 0.7343248 | 0 | 0 | 0
56 | 0.7343248 | 0 | 0 | 0
57 | 0.7343248 | 0 | 0 | 0
58 | 0.7343248 | 0 | 0 | 0
59 | 0.7343248 | 0 | 0 | 0
60 | 0.7343248 | 0 | 0 | 0
61 | 0.7343248 | 0 | 0 | 0
62 | 0.7359316 | 0 | 0 | 0
63 | 0.7359316 | 0 | 0 | 0
64 | 0.7359316 | 0 | 0 | 0
65 | 0.7375385 | 0 | 0 | 0
66 | 0.7375385 | 0 | 0 | 0
67 | 0.7359316 | 0 | 0 | 0
68 | 0.7375385 | 0 | 0 | 0
69 | 0.7375385 | 0.007876655 | 0.1358044 | 0.005809336
70 | 0.7375385 | 0 | 0 | 0
71 | 0.7375385 | 0 | 0 | 0
72 | 0.7375385 | 0 | 0 | 0
73 | 0.7375385 | 0 | 0 | 0
74 | 0.7375385 | 0 | 0 | 0
75 | 0.7391453 | 0 | 0 | 0
76 | 0.7391453 | 0 | 0 | 0
77 | 0.7391453 | 0 | 0 | 0
78 | 0.7391453 | 0 | 0 | 0
79 | 0.7391453 | 0 | 0 | 0
80 | 0.7407521 | 0 | 0 | 0
81 | 0.7391453 | 0 | 0 | 0
82 | 0.7391453 | 0 | 0 | 0
83 | 0.7407521 | 0 | 0 | 0
84 | 0.7391453 | 0 | 0 | 0
85 | 0.7407521 | 0 | 0 | 0
86 | 0.7407521 | 0 | 0 | 0
87 | 0.7407521 | 0 | 0 | 0
88 | 0.7407521 | 0 | 0 | 0
89 | 0.742359 | 0 | 0 | 0
90 | 0.7407521 | 0 | 0 | 0
91 | 0.7407521 | 0 | 0 | 0
92 | 0.7407521 | 0 | 0 | 0
93 | 0.7407521 | 0 | 0 | 0
94 | 0.742359 | 0 | 0 | 0
95 | 0.742359 | 0 | 0 | 0
96 | 0.742359 | 0 | 0 | 0
97 | 0.742359 | 0 | 0 | 0
98 | 0.742359 | 0 | 0 | 0
99 | 0.742359 | 0 | 0 | 0
100 | 0.742359 | 0 | 0 | 0
101 | 0.742359 | 0 | 0 | 0
102 | 0.7439658 | 0 | 0 | 0
103 | 0.742359 | 0 | 0 | 0
104 | 0.7439658 | 0 | 0 | 0
105 | 0.7439658 | 0 | 0 | 0
106 | 0.7439658 | 0 | 0 | 0
107 | 0.7455726 | 0 | 0 | 0
108 | 0.7439658 | 0 | 0 | 0
109 | 0.7439658 | 0 | 0 | 0
110 | 0.7439658 | 0 | 0 | 0
111 | 0.7439658 | 0 | 0 | 0
112 | 0.7439658 | 0 | 0 | 0
113 | 0.7439658 | 0 | 0 | 0
114 | 0.7439658 | 0 | 0 | 0
115 | 0.7439658 | 0 | 0 | 0
116 | 0.7439658 | 0 | 0 | 0
117 | 0.7439658 | 0 | 0 | 0
118 | 0.7455726 | 0 | 0 | 0
119 | 0.7439658 | 0 | 0 | 0
120 | 0.7439658 | 0 | 0 | 0
121 | 0.7455726 | 0 | 0 | 0
122 | 0.7455726 | 0 | 0 | 0
123 | 0.7455726 | 0 | 0 | 0
124 | 0.7455726 | 0 | 0 | 0
125 | 0.7455726 | 0 | 0 | 0
126 | 0.7455726 | 0 | 0 | 0
127 | 0.7455726 | 0 | 0 | 0
128 | 0.7455726 | 0 | 0 | 0
129 | 0.7391453 | 0.1260265 | 2.17287 | 0.09315188
130 | 0.7343248 | 0.228423 | 3.938327 | 0.1677367
131 | 0.7295043 | 0.3150662 | 5.432176 | 0.2298421
132 | 0.7246838 | 0.3859561 | 6.654415 | 0.2796961
133 | 0.7214701 | 0.4410927 | 7.605046 | 0.3182352
134 | 0.7182564 | 0.4883526 | 8.419873 | 0.3507624
135 | 0.7150427 | 0.5277359 | 9.098894 | 0.3773537
136 | 0.7134359 | 0.5671192 | 9.777916 | 0.4046032
137 | 0.7102222 | 0.5907491 | 10.18533 | 0.4195632
138 | 0.7086154 | 0.6222557 | 10.72855 | 0.44094
139 | 0.7070085 | 0.638009 | 11.00016 | 0.4510779
140 | 0.7054017 | 0.6537624 | 11.27176 | 0.4611651
141 | 0.7037949 | 0.6695157 | 11.54337 | 0.4712017
142 | 0.7037949 | 0.6931456 | 11.95079 | 0.4878323
143 | 0.702188 | 0.6931456 | 11.95079 | 0.4867186
144 | 0.7005812 | 0.7088989 | 12.2224 | 0.4966413
145 | 0.6989744 | 0.7246523 | 12.494 | 0.5065133
146 | 0.6989744 | 0.7325289 | 12.62981 | 0.5120189
147 | 0.6973675 | 0.7482822 | 12.90142 | 0.5218277
148 | 0.6973675 | 0.7561589 | 13.03722 | 0.5273206
149 | 0.6957607 | 0.7640355 | 13.17303 | 0.5315859
150 | 0.6941538 | 0.7719122 | 13.30883 | 0.5358258
151 | 0.6941538 | 0.7797888 | 13.44464 | 0.5412934
152 | 0.692547 | 0.7876655 | 13.58044 | 0.5454954
153 | 0.692547 | 0.7955421 | 13.71624 | 0.5509503
154 | 0.6909402 | 0.8034188 | 13.85205 | 0.5551143
155 | 0.6909402 | 0.8112955 | 13.98785 | 0.5605566
156 | 0.6909402 | 0.8191721 | 14.12366 | 0.5659989
157 | 0.6893333 | 0.8270488 | 14.25946 | 0.5701123
158 | 0.6893333 | 0.8270488 | 14.25946 | 0.5701123
159 | 0.6877265 | 0.8349254 | 14.39527 | 0.5742003
160 | 0.6877265 | 0.8349254 | 14.39527 | 0.5742003
161 | 0.6861197 | 0.8585554 | 14.80268 | 0.5890717
162 | 0.6861197 | 0.8743087 | 15.07429 | 0.5998804
163 | 0.6845128 | 0.890062 | 15.3459 | 0.6092589
164 | 0.682906 | 0.8979387 | 15.4817 | 0.6132077
165 | 0.682906 | 0.913692 | 15.75331 | 0.6239657
166 | 0.682906 | 0.9215686 | 15.88911 | 0.6293447
167 | 0.6796923 | 0.9294453 | 16.02492 | 0.6317368
168 | 0.6796923 | 0.9373219 | 16.16072 | 0.6370905
169 | 0.6780855 | 0.9530752 | 16.43233 | 0.6462665
170 | 0.6764786 | 0.9609519 | 16.56814 | 0.6500634
171 | 0.6764786 | 0.9688286 | 16.70394 | 0.6553918
172 | 0.6764786 | 0.9767052 | 16.83975 | 0.6607202
173 | 0.6748718 | 0.9845819 | 16.97555 | 0.6644665
174 | 0.673265 | 0.9924585 | 17.11135 | 0.6681875
175 | 0.673265 | 1.000335 | 17.24716 | 0.6734906
176 | 0.6716581 | 1.008212 | 17.38296 | 0.6771737
177 | 0.6700513 | 1.031842 | 17.79038 | 0.6913869
178 | 0.6684444 | 1.039718 | 17.92618 | 0.694994
179 | 0.6668376 | 1.055472 | 18.19779 | 0.7038283
180 | 0.6668376 | 1.063348 | 18.33359 | 0.7090807
181 | 0.6652308 | 1.071225 | 18.4694 | 0.7126119
182 | 0.6636239 | 1.086978 | 18.74101 | 0.7213449
183 | 0.6620171 | 1.094855 | 18.87681 | 0.7248127
184 | 0.6620171 | 1.102732 | 19.01262 | 0.7300272
185 | 0.6604103 | 1.118485 | 19.28422 | 0.738659
186 | 0.6604103 | 1.126362 | 19.42003 | 0.7438607899
187 | 0.6571966 | 1.142115 | 19.69164 | 0.7505941
188 | 0.6555897 | 1.157868 | 19.96325 | 0.7590866
189 | 0.6539829 | 1.165745 | 20.09905 | 0.7623773
190 | 0.6539829 | 1.173622 | 20.23485 | 0.7675285
191 | 0.6523761 | 1.181498 | 20.37066 | 0.7707812
192 | 0.6507692 | 1.197252 | 20.64227 | 0.7791345
193 | 0.6475556 | 1.213005 | 20.91388 | 0.785488
194 | 0.6459487 | 1.236635 | 21.32129 | 0.7988027
195 | 0.642735 | 1.252388 | 21.5929 | 0.8049537
196 | 0.6395214 | 1.268141 | 21.86451 | 0.8110036
197 | 0.6379145 | 1.283895 | 22.13612 | 0.8190151
198 | 0.6363077 | 1.299648 | 22.40773 | 0.8269761
199 | 0.6347009 | 1.315401 | 22.67933 | 0.8348864
200 | 0.6314872 | 1.331155 | 22.95094 | 0.8406071
201 | 0.6282735 | 1.346908 | 23.22255 | 0.8462266
202 | 0.6266667 | 1.362661 | 23.49416 | 0.8539344
203 | 0.623453 | 1.378415 | 23.76577 | 0.8593767
204 | 0.6218462 | 1.386291 | 23.90157 | 0.8620599
205 | 0.6186325 | 1.402045 | 24.17318 | 0.8673503
206 | 0.6154188 | 1.417798 | 24.44479 | 0.8725395
207 | 0.6122051 | 1.433551 | 24.7164 | 0.8776274
208 | 0.6105983 | 1.441428 | 24.8522 | 0.8801334
209 | 0.6041709 | 1.465058 | 25.25962 | 0.8851454
210 | 0.5993504 | 1.488688 | 25.66703 | 0.8922457
211 | 0.5929231 | 1.504441 | 25.93864 | 0.8920178
212 | 0.5881026 | 1.520194 | 26.21025 | 0.8940302
213 | 0.5816752 | 1.535948 | 26.48186 | 0.8934227
214 | 0.5768547 | 1.551701 | 26.75347 | 0.895106
215 | 0.5704274 | 1.567454 | 27.02507 | 0.8941188
216 | 0.564 | 1.575331 | 27.16088 | 0.8884867
217 | 0.5559658 | 1.591084 | 27.43249 | 0.8845885
218 | 0.5495385 | 1.598961 | 27.56829 | 0.8786905
219 | 0.5415043 | 1.606838 | 27.7041 | 0.8701094
220 | 0.5334701 | 1.622591 | 27.97571 | 0.8656037
221 | 0.5270427 | 1.622591 | 27.97571 | 0.8551748
222 | 0.5174017 | 1.630468 | 28.11151 | 0.8436067
223 | 0.5109744 | 1.638344 | 28.24731 | 0.8371519
224 | 0.504547 | 1.646221 | 28.38312 | 0.8305958
225 | 0.4836581 | 1.654098 | 28.51892 | 0.8000177
226 | 0.4627692 | 1.661974 | 28.65473 | 0.7691105
227 | 0.445094 | 1.661974 | 28.65473 | 0.7397348
228 | 0.4290256 | 1.669851 | 28.79053 | 0.7164088
229 | 0.4129573 | 1.669851 | 28.79053 | 0.689577
230 | 0.4001026 | 1.677728 | 28.92634 | 0.6712631
231 | 0.385641 | 1.677728 | 28.92634 | 0.6470006
232 | 0.3743932 | 1.677728 | 28.92634 | 0.6281297
233 | 0.3583248 | 1.685604 | 29.06214 | 0.6039937
234 | 0.3454701 | 1.685604 | 29.06214 | 0.5823258
235 | 0.3326154 | 1.685604 | 29.06214 | 0.5606579
236 | 0.3197607 | 1.685604 | 29.06214 | 0.5389899
237 | 0.3085128 | 1.685604 | 29.06214 | 0.5200305
238 | 0.297265 | 1.685604 | 29.06214 | 0.501071
239 | 0.2876239 | 1.685604 | 29.06214 | 0.4848201
240 | 0.2747692 | 1.685604 | 29.06214 | 0.4631522
241 | 0.2587009 | 1.693481 | 29.19795 | 0.4381049
242 | 0.2426325 | 1.693481 | 29.19795 | 0.4108934
243 | 0.2281709 | 1.693481 | 29.19795 | 0.3864031
244 | 0.2121026 | 1.693481 | 29.19795 | 0.3591916
245 | 0.2008547 | 1.701357 | 29.33375 | 0.3417256
246 | 0.1863932 | 1.693481 | 29.19795 | 0.3156532
247 | 0.1751453 | 1.693481 | 29.19795 | 0.2966052
248 | 0.1638974 | 1.693481 | 29.19795 | 0.2775572
249 | 0.1494359 | 1.693481 | 29.19795 | 0.2530668
250 | 0.1365812 | 1.693481 | 29.19795 | 0.2312976
251 | 0.1253333 | 1.693481 | 29.19795 | 0.2122496
252 | 0.1124786 | 1.693481 | 29.19795 | 0.1904804
253 | 0.1012308 | 1.693481 | 29.19795 | 0.1714324
254 | 0.08998291 | 1.693481 | 29.19795 | 0.1523843
255 | 0.07873504 | 1.693481 | 29.19795 | 0.1333363