## Summary
0
Time | 2023-10-18 14:10
ID | A012_Payload2
Pixel | 3
Pixel Area | 0.058
Irradiance | 100
Panel Temperature | 0
Voc | 0.004820513
Isc | 0
Vmp | 0.485265
Imp | 1.457181
Pmp | 0.707119
FF | 7071189.5
Eff | 0.1219171
Dir | Reverse

## Data
| Voltage | Current | Current Density | Power
0 | 0.004820513 | 1.685604 | 29.06214 | 0.008125476
1 | 0.004820513 | 1.685604 | 29.06214 | 0.008125476
2 | 0.008034188 | 1.685604 | 29.06214 | 0.01354246
3 | 0.01124786 | 1.685604 | 29.06214 | 0.01895945
4 | 0.01606838 | 1.685604 | 29.06214 | 0.02708492
5 | 0.01928205 | 1.685604 | 29.06214 | 0.03250191
6 | 0.0257094 | 1.685604 | 29.06214 | 0.04333587
7 | 0.03213675 | 1.685604 | 29.06214 | 0.05416984
8 | 0.04017094 | 1.685604 | 29.06214 | 0.0677123
9 | 0.04981197 | 1.685604 | 29.06214 | 0.08396326
10 | 0.05784615 | 1.685604 | 29.06214 | 0.09750572
11 | 0.06748718 | 1.685604 | 29.06214 | 0.1137567
12 | 0.07552137 | 1.685604 | 29.06214 | 0.1272991
13 | 0.08355556 | 1.677728 | 28.92634 | 0.1401835
14 | 0.09319658 | 1.685604 | 29.06214 | 0.1570925
15 | 0.1012308 | 1.677728 | 28.92634 | 0.1698376
16 | 0.1172991 | 1.677728 | 28.92634 | 0.196796
17 | 0.1333675 | 1.677728 | 28.92634 | 0.2237544
18 | 0.1446154 | 1.677728 | 28.92634 | 0.2426252
19 | 0.1590769 | 1.677728 | 28.92634 | 0.2668877
20 | 0.1703248 | 1.677728 | 28.92634 | 0.2857586
21 | 0.1815726 | 1.677728 | 28.92634 | 0.3046294
22 | 0.1912137 | 1.677728 | 28.92634 | 0.3208044
23 | 0.2024615 | 1.677728 | 28.92634 | 0.3396753
24 | 0.2137094 | 1.677728 | 28.92634 | 0.3585461
25 | 0.2265641 | 1.677728 | 28.92634 | 0.3801128
26 | 0.237812 | 1.677728 | 28.92634 | 0.3989837
27 | 0.247453 | 1.669851 | 28.79053 | 0.4132096
28 | 0.2587009 | 1.669851 | 28.79053 | 0.4319918
29 | 0.2683419 | 1.669851 | 28.79053 | 0.4480909
30 | 0.2779829 | 1.669851 | 28.79053 | 0.46419
31 | 0.2860171 | 1.677728 | 28.92634 | 0.4798587
32 | 0.306906 | 1.654098 | 28.51892 | 0.5076524
33 | 0.3245812 | 1.646221 | 28.38312 | 0.5343323
34 | 0.3422564 | 1.630468 | 28.11151 | 0.558038
35 | 0.3567179 | 1.622591 | 27.97571 | 0.5788073
36 | 0.3695726 | 1.614714 | 27.8399 | 0.5967542
37 | 0.3824274 | 1.606838 | 27.7041 | 0.6144986
38 | 0.3936752 | 1.598961 | 27.56829 | 0.6294713
39 | 0.4033162 | 1.591084 | 27.43249 | 0.6417101
40 | 0.4145641 | 1.575331 | 27.16088 | 0.6530757
41 | 0.425812 | 1.567454 | 27.02507 | 0.6674408
42 | 0.4338462 | 1.551701 | 26.75347 | 0.6731995
43 | 0.4418803 | 1.543824 | 26.61766 | 0.6821856
44 | 0.4499145 | 1.535948 | 26.48186 | 0.6910452
45 | 0.4579487 | 1.520194 | 26.21025 | 0.6961711
46 | 0.4643761 | 1.512318 | 26.07444 | 0.7022842
47 | 0.4691966 | 1.496564 | 25.80284 | 0.7021829
48 | 0.4772308 | 1.472934 | 25.39542 | 0.7029297
49 | 0.485265 | 1.457181 | 25.12381 | 0.707119
50 | 0.4916923 | 1.433551 | 24.7164 | 0.7048661
51 | 0.4981197 | 1.417798 | 24.44479 | 0.706233
52 | 0.5029402 | 1.402045 | 24.17318 | 0.7051445
53 | 0.5077607 | 1.386291 | 23.90157 | 0.7039042
54 | 0.5125812 | 1.370538 | 23.62996 | 0.702512
55 | 0.5174017 | 1.362661 | 23.49416 | 0.7050433
56 | 0.5222222 | 1.346908 | 23.22255 | 0.7033853
57 | 0.5254359 | 1.331155 | 22.95094 | 0.6994365
58 | 0.5302564 | 1.315401 | 22.67933 | 0.6975
59 | 0.5334701 | 1.299648 | 22.40773 | 0.6933234
60 | 0.5366838 | 1.291771 | 22.27192 | 0.6932727
61 | 0.5415043 | 1.276018 | 22.00031 | 0.6909693
62 | 0.5447179 | 1.268141 | 21.86451 | 0.6907794
63 | 0.5479316 | 1.260265 | 21.7287 | 0.6905389
64 | 0.5511453 | 1.236635 | 21.32129 | 0.6815655
65 | 0.554359 | 1.213005 | 20.91388 | 0.6724401
66 | 0.5591795 | 1.205128 | 20.77807 | 0.673883
67 | 0.5607863 | 1.189375 | 20.50646 | 0.6669852
68 | 0.564 | 1.173622 | 20.23485 | 0.6619226
69 | 0.5672137 | 1.157868 | 19.96325 | 0.6567587
70 | 0.5704274 | 1.149992 | 19.82744 | 0.6559867
71 | 0.5720342 | 1.134238 | 19.55583 | 0.6488231
72 | 0.5752479 | 1.126362 | 19.42003 | 0.6479371
73 | 0.5768547 | 1.110608 | 19.14842 | 0.6406596
74 | 0.5784615 | 1.102732 | 19.01262 | 0.6378879
75 | 0.5816752 | 1.094855 | 18.87681 | 0.63685
76 | 0.5832821 | 1.079102 | 18.6052 | 0.6294207
77 | 0.5864957 | 1.079102 | 18.6052 | 0.6328886
78 | 0.5881026 | 1.063348 | 18.33359 | 0.6253579
79 | 0.5897094 | 1.055472 | 18.19779 | 0.6224216
80 | 0.5913162 | 1.047595 | 18.06198 | 0.61946
81 | 0.5945299 | 1.031842 | 17.79038 | 0.6134608
82 | 0.5961368 | 1.016088 | 17.51877 | 0.6057277
83 | 0.5977436 | 1.000335 | 17.24716 | 0.5979439
84 | 0.5993504 | 1.000335 | 17.24716 | 0.5995513
85 | 0.6025641 | 0.9924585 | 17.11135 | 0.5980199
86 | 0.6025641 | 0.9845819 | 16.97555 | 0.5932737
87 | 0.6057778 | 0.9688286 | 16.70394 | 0.5868948
88 | 0.6057778 | 0.9609519 | 16.56814 | 0.5821233
89 | 0.6073846 | 0.9451986 | 16.29653 | 0.5740991
90 | 0.6089915 | 0.9451986 | 16.29653 | 0.5756179
91 | 0.6105983 | 0.9373219 | 16.16072 | 0.5723272
92 | 0.6105983 | 0.9294453 | 16.02492 | 0.5675177
93 | 0.6122051 | 0.9215686 | 15.88911 | 0.564189
94 | 0.613812 | 0.913692 | 15.75331 | 0.5608351
95 | 0.6154188 | 0.913692 | 15.75331 | 0.5623032
96 | 0.6170256 | 0.890062 | 15.3459 | 0.5491911
97 | 0.6186325 | 0.8821854 | 15.21009 | 0.5457485
98 | 0.6202393 | 0.866432 | 14.93848 | 0.5373952
99 | 0.6218462 | 0.8585554 | 14.80268 | 0.5338894
100 | 0.623453 | 0.8506787 | 14.66687 | 0.5303582
101 | 0.6250598 | 0.8428021 | 14.53107 | 0.5268017
102 | 0.6266667 | 0.8270488 | 14.25946 | 0.5182839
103 | 0.6282735 | 0.8191721 | 14.12366 | 0.5146641
104 | 0.6282735 | 0.8191721 | 14.12366 | 0.5146641
105 | 0.6282735 | 0.8034188 | 13.85205 | 0.5047667
106 | 0.6298803 | 0.8034188 | 13.85205 | 0.5060577
107 | 0.6314872 | 0.7955421 | 13.71624 | 0.5023747
108 | 0.633094 | 0.7876655 | 13.58044 | 0.4986663
109 | 0.6347009 | 0.7876655 | 13.58044 | 0.499932
110 | 0.6347009 | 0.7797888 | 13.44464 | 0.4949326
111 | 0.6363077 | 0.7719122 | 13.30883 | 0.4911737
112 | 0.6363077 | 0.7640355 | 13.17303 | 0.4861617
113 | 0.6379145 | 0.7561589 | 13.03722 | 0.4823647
114 | 0.6395214 | 0.7482822 | 12.90142 | 0.4785425
115 | 0.6411282 | 0.7404056 | 12.76561 | 0.4746949
116 | 0.6411282 | 0.7404056 | 12.76561 | 0.4746949
117 | 0.642735 | 0.7246523 | 12.494 | 0.4657594
118 | 0.6443419 | 0.7246523 | 12.494 | 0.4669238
119 | 0.6443419 | 0.7246523 | 12.494 | 0.4669238
120 | 0.6443419 | 0.7088989 | 12.2224 | 0.4567733
121 | 0.6459487 | 0.7088989 | 12.2224 | 0.4579124
122 | 0.6459487 | 0.7088989 | 12.2224 | 0.4579124
123 | 0.6475556 | 0.7010223 | 12.08659 | 0.4539509
124 | 0.6475556 | 0.6931456 | 11.95079 | 0.4488503
125 | 0.6491624 | 0.6931456 | 11.95079 | 0.4499641
126 | 0.6491624 | 0.6931456 | 11.95079 | 0.4499641
127 | 0.6507692 | 0.6931456 | 11.95079 | 0.4510779
128 | 0.6571966 | 0.5749958 | 9.913721 | 0.3778853
129 | 0.6636239 | 0.480476 | 8.284068 | 0.3188553
130 | 0.6716581 | 0.3938327 | 6.79022 | 0.264521
131 | 0.6748718 | 0.3386962 | 5.839589 | 0.2285765
132 | 0.6796923 | 0.2835596 | 4.888958 | 0.1927333
133 | 0.6845128 | 0.2441763 | 4.209936 | 0.1671418
134 | 0.6861197 | 0.204793 | 3.530914 | 0.1405125
135 | 0.6893333 | 0.1732864 | 2.987697 | 0.1194521
136 | 0.692547 | 0.1496564 | 2.580284 | 0.1036441
137 | 0.6957607 | 0.1260265 | 2.17287 | 0.08768427
138 | 0.6973675 | 0.1102732 | 1.901262 | 0.07690093
139 | 0.6989744 | 0.09451986 | 1.629653 | 0.06606696
140 | 0.7005812 | 0.07876655 | 1.358044 | 0.05518236
141 | 0.702188 | 0.07088989 | 1.22224 | 0.04977804
142 | 0.7037949 | 0.05513658 | 0.9506308 | 0.03880485
143 | 0.7054017 | 0.04725993 | 0.8148264 | 0.03333724
144 | 0.7070085 | 0.03938327 | 0.679022 | 0.02784431
145 | 0.7070085 | 0.03150662 | 0.5432176 | 0.02227545
146 | 0.7086154 | 0.03150662 | 0.5432176 | 0.02232608
147 | 0.7086154 | 0.02362996 | 0.4074132 | 0.01674456
148 | 0.7118291 | 0.01575331 | 0.2716088 | 0.01121366
149 | 0.7102222 | 0.01575331 | 0.2716088 | 0.01118835
150 | 0.7118291 | 0.01575331 | 0.2716088 | 0.01121366
151 | 0.7134359 | 0.01575331 | 0.2716088 | 0.01123898
152 | 0.7150427 | 0.01575331 | 0.2716088 | 0.01126429
153 | 0.7150427 | 0.007876655 | 0.1358044 | 0.005632145
154 | 0.7150427 | 0.007876655 | 0.1358044 | 0.005632145
155 | 0.7150427 | 0.007876655 | 0.1358044 | 0.005632145
156 | 0.7150427 | 0.007876655 | 0.1358044 | 0.005632145
157 | 0.7166496 | 0.007876655 | 0.1358044 | 0.005644801
158 | 0.7166496 | 0.007876655 | 0.1358044 | 0.005644801
159 | 0.7182564 | 0.007876655 | 0.1358044 | 0.005657458
160 | 0.7182564 | 0.007876655 | 0.1358044 | 0.005657458
161 | 0.7182564 | 0 | 0 | 0
162 | 0.7182564 | 0.007876655 | 0.1358044 | 0.005657458
163 | 0.7198632 | 0.007876655 | 0.1358044 | 0.005670114
164 | 0.7198632 | 0 | 0 | 0
165 | 0.7198632 | 0 | 0 | 0
166 | 0.7198632 | 0 | 0 | 0
167 | 0.7198632 | 0.007876655 | 0.1358044 | 0.005670114
168 | 0.7198632 | 0 | 0 | 0
169 | 0.7214701 | 0 | 0 | 0
170 | 0.7214701 | 0 | 0 | 0
171 | 0.7214701 | 0 | 0 | 0
172 | 0.7230769 | 0 | 0 | 0
173 | 0.7230769 | 0 | 0 | 0
174 | 0.7230769 | 0 | 0 | 0
175 | 0.7230769 | 0 | 0 | 0
176 | 0.7230769 | 0 | 0 | 0
177 | 0.7230769 | 0 | 0 | 0
178 | 0.7230769 | 0 | 0 | 0
179 | 0.7230769 | 0 | 0 | 0
180 | 0.7230769 | 0 | 0 | 0
181 | 0.7246838 | 0 | 0 | 0
182 | 0.7246838 | 0 | 0 | 0
183 | 0.7246838 | 0 | 0 | 0
184 | 0.7246838 | 0 | 0 | 0
185 | 0.7262906 | 0 | 0 | 0
186 | 0.7262906 | 0 | 0 | 0
187 | 0.7262906 | 0 | 0 | 0
188 | 0.7262906 | 0 | 0 | 0
189 | 0.7262906 | 0 | 0 | 0
190 | 0.7262906 | 0 | 0 | 0
191 | 0.7262906 | 0 | 0 | 0
192 | 0.7262906 | 0 | 0 | 0
193 | 0.7262906 | 0 | 0 | 0
194 | 0.7262906 | 0 | 0 | 0
195 | 0.7278974 | 0 | 0 | 0
196 | 0.7278974 | 0 | 0 | 0
197 | 0.7278974 | 0 | 0 | 0
198 | 0.7278974 | 0 | 0 | 0
199 | 0.7278974 | 0 | 0 | 0
200 | 0.7278974 | 0 | 0 | 0
201 | 0.7295043 | 0 | 0 | 0
202 | 0.7295043 | 0 | 0 | 0
203 | 0.7295043 | 0 | 0 | 0
204 | 0.7295043 | 0 | 0 | 0
205 | 0.7295043 | 0 | 0 | 0
206 | 0.7295043 | 0 | 0 | 0
207 | 0.7295043 | 0 | 0 | 0
208 | 0.7295043 | 0 | 0 | 0
209 | 0.7311111 | 0 | 0 | 0
210 | 0.7295043 | 0 | 0 | 0
211 | 0.7295043 | 0 | 0 | 0
212 | 0.7311111 | 0 | 0 | 0
213 | 0.7311111 | 0 | 0 | 0
214 | 0.7311111 | 0 | 0 | 0
215 | 0.7311111 | 0 | 0 | 0
216 | 0.7311111 | 0 | 0 | 0
217 | 0.7311111 | 0 | 0 | 0
218 | 0.7311111 | 0 | 0 | 0
219 | 0.7311111 | 0 | 0 | 0
220 | 0.7311111 | 0 | 0 | 0
221 | 0.7327179 | 0 | 0 | 0
222 | 0.7311111 | 0 | 0 | 0
223 | 0.7311111 | 0 | 0 | 0
224 | 0.7327179 | 0 | 0 | 0
225 | 0.7327179 | 0 | 0 | 0
226 | 0.7327179 | 0 | 0 | 0
227 | 0.7327179 | 0 | 0 | 0
228 | 0.7327179 | 0 | 0 | 0
229 | 0.7327179 | 0 | 0 | 0
230 | 0.7327179 | 0 | 0 | 0
231 | 0.7327179 | 0 | 0 | 0
232 | 0.7343248 | 0 | 0 | 0
233 | 0.7343248 | 0 | 0 | 0
234 | 0.7327179 | 0 | 0 | 0
235 | 0.7343248 | 0 | 0 | 0
236 | 0.7343248 | 0 | 0 | 0
237 | 0.7343248 | 0 | 0 | 0
238 | 0.7343248 | 0 | 0 | 0
239 | 0.7343248 | 0 | 0 | 0
240 | 0.7343248 | 0 | 0 | 0
241 | 0.7343248 | 0 | 0 | 0
242 | 0.7343248 | 0 | 0 | 0
243 | 0.7343248 | 0 | 0 | 0
244 | 0.7343248 | 0 | 0 | 0
245 | 0.7359316 | 0 | 0 | 0
246 | 0.7359316 | 0 | 0 | 0
247 | 0.7359316 | 0 | 0 | 0
248 | 0.7359316 | 0 | 0 | 0
249 | 0.7359316 | 0 | 0 | 0
250 | 0.7359316 | 0 | 0 | 0
251 | 0.7359316 | 0 | 0 | 0
252 | 0.7359316 | 0 | 0 | 0
253 | 0.7359316 | 0 | 0 | 0
254 | 0.7359316 | 0 | 0 | 0
255 | 0.7359316 | 0 | 0 | 0