## Summary
0
Time | 2023-10-18 14:10
ID | A012_Payload2
Pixel | 4
Pixel Area | 0.058
Irradiance | 100
Panel Temperature | 0
Voc | 0.7793162
Isc | 1.701357
Vmp | 0.6877265
Imp | 1.583208
Pmp | 1.088814
FF | 0.8211912
Eff | 0.1877265
Dir | Forward

## Data
| Voltage | Current | Current Density | Power
0 | 0.7793162 | 0 | 0 | 0
1 | 0.7825299 | 0 | 0 | 0
2 | 0.7857436 | 0 | 0 | 0
3 | 0.7889573 | 0 | 0 | 0
4 | 0.7921709 | 0 | 0 | 0
5 | 0.7953846 | 0 | 0 | 0
6 | 0.7985983 | 0 | 0 | 0
7 | 0.8002051 | 0 | 0 | 0
8 | 0.8034188 | 0 | 0 | 0
9 | 0.8050256 | 0 | 0 | 0
10 | 0.8066325 | 0 | 0 | 0
11 | 0.8098462 | 0.007876655 | 0.1358044 | 0.006378879
12 | 0.8098462 | 0 | 0 | 0
13 | 0.811453 | 0 | 0 | 0
14 | 0.8146667 | 0 | 0 | 0
15 | 0.8146667 | 0 | 0 | 0
16 | 0.8162735 | 0 | 0 | 0
17 | 0.8178803 | 0 | 0 | 0
18 | 0.8178803 | 0 | 0 | 0
19 | 0.8194872 | 0 | 0 | 0
20 | 0.821094 | 0 | 0 | 0
21 | 0.8227009 | 0 | 0 | 0
22 | 0.8243077 | 0 | 0 | 0
23 | 0.8243077 | 0 | 0 | 0
24 | 0.8243077 | 0 | 0 | 0
25 | 0.8259145 | 0 | 0 | 0
26 | 0.8275214 | 0 | 0 | 0
27 | 0.8259145 | 0 | 0 | 0
28 | 0.8291282 | 0 | 0 | 0
29 | 0.8291282 | 0 | 0 | 0
30 | 0.8291282 | 0 | 0 | 0
31 | 0.830735 | 0 | 0 | 0
32 | 0.830735 | 0 | 0 | 0
33 | 0.8339487 | 0 | 0 | 0
34 | 0.8323419 | 0.007876655 | 0.1358044 | 0.00655607
35 | 0.8323419 | 0 | 0 | 0
36 | 0.8339487 | 0 | 0 | 0
37 | 0.8339487 | 0 | 0 | 0
38 | 0.8355556 | 0 | 0 | 0
39 | 0.8355556 | 0 | 0 | 0
40 | 0.8355556 | 0.007876655 | 0.1358044 | 0.006581383
41 | 0.8355556 | 0 | 0 | 0
42 | 0.8371624 | 0 | 0 | 0
43 | 0.8371624 | 0 | 0 | 0
44 | 0.8371624 | 0 | 0 | 0
45 | 0.8387692 | 0 | 0 | 0
46 | 0.8387692 | 0 | 0 | 0
47 | 0.8387692 | 0 | 0 | 0
48 | 0.8403761 | 0 | 0 | 0
49 | 0.8403761 | 0.007876655 | 0.1358044 | 0.006619352
50 | 0.8403761 | 0 | 0 | 0
51 | 0.8403761 | 0 | 0 | 0
52 | 0.8403761 | 0 | 0 | 0
53 | 0.8403761 | 0 | 0 | 0
54 | 0.8419829 | 0 | 0 | 0
55 | 0.8419829 | 0 | 0 | 0
56 | 0.8419829 | 0 | 0 | 0
57 | 0.8435897 | 0 | 0 | 0
58 | 0.8419829 | 0 | 0 | 0
59 | 0.8435897 | 0 | 0 | 0
60 | 0.8435897 | 0 | 0 | 0
61 | 0.8435897 | 0 | 0 | 0
62 | 0.8435897 | 0 | 0 | 0
63 | 0.8451966 | 0 | 0 | 0
64 | 0.8451966 | 0 | 0 | 0
65 | 0.8451966 | 0 | 0 | 0
66 | 0.8451966 | 0 | 0 | 0
67 | 0.8451966 | 0 | 0 | 0
68 | 0.8451966 | 0 | 0 | 0
69 | 0.8451966 | 0 | 0 | 0
70 | 0.8451966 | 0 | 0 | 0
71 | 0.8468034 | 0 | 0 | 0
72 | 0.8451966 | 0 | 0 | 0
73 | 0.8451966 | 0 | 0 | 0
74 | 0.8468034 | 0.007876655 | 0.1358044 | 0.006669978
75 | 0.8468034 | 0 | 0 | 0
76 | 0.8468034 | 0 | 0 | 0
77 | 0.8468034 | 0.007876655 | 0.1358044 | 0.006669978
78 | 0.8484103 | 0 | 0 | 0
79 | 0.8484103 | 0 | 0 | 0
80 | 0.8484103 | 0 | 0 | 0
81 | 0.8484103 | 0 | 0 | 0
82 | 0.8484103 | 0 | 0 | 0
83 | 0.8500171 | 0 | 0 | 0
84 | 0.8484103 | 0 | 0 | 0
85 | 0.8484103 | 0 | 0 | 0
86 | 0.8500171 | 0 | 0 | 0
87 | 0.8500171 | 0 | 0 | 0
88 | 0.8484103 | 0 | 0 | 0
89 | 0.8500171 | 0 | 0 | 0
90 | 0.8500171 | 0 | 0 | 0
91 | 0.8500171 | 0 | 0 | 0
92 | 0.8500171 | 0 | 0 | 0
93 | 0.8500171 | 0 | 0 | 0
94 | 0.8516239 | 0 | 0 | 0
95 | 0.8516239 | 0 | 0 | 0
96 | 0.8516239 | 0 | 0 | 0
97 | 0.8516239 | 0 | 0 | 0
98 | 0.8500171 | 0 | 0 | 0
99 | 0.8516239 | 0 | 0 | 0
100 | 0.8516239 | 0 | 0 | 0
101 | 0.8532308 | 0 | 0 | 0
102 | 0.8532308 | 0 | 0 | 0
103 | 0.8516239 | 0 | 0 | 0
104 | 0.8532308 | 0 | 0 | 0
105 | 0.8516239 | 0 | 0 | 0
106 | 0.8532308 | 0 | 0 | 0
107 | 0.8532308 | 0 | 0 | 0
108 | 0.8532308 | 0 | 0 | 0
109 | 0.8532308 | 0 | 0 | 0
110 | 0.8532308 | 0 | 0 | 0
111 | 0.8532308 | 0 | 0 | 0
112 | 0.8532308 | 0 | 0 | 0
113 | 0.8532308 | 0 | 0 | 0
114 | 0.8548376 | 0 | 0 | 0
115 | 0.8532308 | 0 | 0 | 0
116 | 0.8548376 | 0 | 0 | 0
117 | 0.8548376 | 0 | 0 | 0
118 | 0.8548376 | 0 | 0 | 0
119 | 0.8532308 | 0 | 0 | 0
120 | 0.8548376 | 0 | 0 | 0
121 | 0.8548376 | 0 | 0 | 0
122 | 0.8548376 | 0 | 0 | 0
123 | 0.8548376 | 0 | 0 | 0
124 | 0.8564444 | 0 | 0 | 0
125 | 0.8564444 | 0 | 0 | 0
126 | 0.8564444 | 0 | 0 | 0
127 | 0.8564444 | 0 | 0 | 0
128 | 0.8484103 | 0.1417798 | 2.444479 | 0.1202874
129 | 0.8435897 | 0.2678063 | 4.617349 | 0.2259186
130 | 0.8371624 | 0.3623261 | 6.247002 | 0.3033258
131 | 0.8339487 | 0.4410927 | 7.605046 | 0.3678487
132 | 0.830735 | 0.5119826 | 8.827286 | 0.4253219
133 | 0.8259145 | 0.5592425 | 9.642112 | 0.4618865
134 | 0.8227009 | 0.6065024 | 10.45694 | 0.4989701
135 | 0.821094 | 0.6458857 | 11.13596 | 0.5303329
136 | 0.8178803 | 0.6773923 | 11.67918 | 0.5540259
137 | 0.8162735 | 0.7088989 | 12.2224 | 0.5786554
138 | 0.8146667 | 0.7325289 | 12.62981 | 0.5967669
139 | 0.8130598 | 0.7561589 | 13.03722 | 0.6148024
140 | 0.811453 | 0.7719122 | 13.30883 | 0.6263705
141 | 0.811453 | 0.7876655 | 13.58044 | 0.6391535
142 | 0.8082393 | 0.8034188 | 13.85205 | 0.6493547
143 | 0.8082393 | 0.8191721 | 14.12366 | 0.6620871
144 | 0.8066325 | 0.8270488 | 14.25946 | 0.6671244
145 | 0.8050256 | 0.8506787 | 14.66687 | 0.6848182
146 | 0.8050256 | 0.8585554 | 14.80268 | 0.6911591
147 | 0.8034188 | 0.8743087 | 15.07429 | 0.702436
148 | 0.801812 | 0.8821854 | 15.21009 | 0.7073468
149 | 0.801812 | 0.890062 | 15.3459 | 0.7136624
150 | 0.8002051 | 0.9058153 | 15.61751 | 0.7248381
151 | 0.8002051 | 0.913692 | 15.75331 | 0.731141
152 | 0.7985983 | 0.9215686 | 15.88911 | 0.7359631
153 | 0.7985983 | 0.9215686 | 15.88911 | 0.7359631
154 | 0.7969915 | 0.9373219 | 16.16072 | 0.7470376
155 | 0.7969915 | 0.9373219 | 16.16072 | 0.7470376
156 | 0.7953846 | 0.9530752 | 16.43233 | 0.7580614
157 | 0.7937778 | 0.9609519 | 16.56814 | 0.7627823
158 | 0.7937778 | 0.9609519 | 16.56814 | 0.7627823
159 | 0.7937778 | 0.9688286 | 16.70394 | 0.7690346
160 | 0.7921709 | 0.9845819 | 16.97555 | 0.7799571
161 | 0.7905641 | 1.008212 | 17.38296 | 0.7970561
162 | 0.7889573 | 1.016088 | 17.51877 | 0.8016504
163 | 0.7873504 | 1.031842 | 17.79038 | 0.8124211
164 | 0.7873504 | 1.039718 | 17.92618 | 0.8186228
165 | 0.7841368 | 1.063348 | 18.33359 | 0.8338106
166 | 0.7841368 | 1.071225 | 18.4694 | 0.8399869
167 | 0.7825299 | 1.079102 | 18.6052 | 0.8444294
168 | 0.7809231 | 1.094855 | 18.87681 | 0.8549976
169 | 0.7809231 | 1.102732 | 19.01262 | 0.8611486
170 | 0.7793162 | 1.110608 | 19.14842 | 0.8655151
171 | 0.7777094 | 1.126362 | 19.42003 | 0.875982
172 | 0.7777094 | 1.134238 | 19.55583 | 0.8821078
173 | 0.7761026 | 1.142115 | 19.69164 | 0.8863984
174 | 0.7744957 | 1.149992 | 19.82744 | 0.8906636
175 | 0.7728889 | 1.157868 | 19.96325 | 0.8949035
176 | 0.7712821 | 1.173622 | 20.23485 | 0.9051933
177 | 0.7696752 | 1.197252 | 20.64227 | 0.9214948
178 | 0.7680684 | 1.205128 | 20.77807 | 0.9256209
179 | 0.7664615 | 1.220882 | 21.04968 | 0.9357587
180 | 0.7648547 | 1.236635 | 21.32129 | 0.945846
181 | 0.7632479 | 1.252388 | 21.5929 | 0.9558826
182 | 0.761641 | 1.260265 | 21.7287 | 0.9598694
183 | 0.7600342 | 1.268141 | 21.86451 | 0.9638309
184 | 0.7568205 | 1.283895 | 22.13612 | 0.9716779
185 | 0.7568205 | 1.299648 | 22.40773 | 0.9836003
186 | 0.7552137 | 1.307525 | 22.54353 | 0.9874605
187 | 0.752 | 1.323278 | 22.81514 | 0.9951051
188 | 0.7503932 | 1.339031 | 23.08675 | 1.0048
189 | 0.7487863 | 1.346908 | 23.22255 | 1.008546
190 | 0.7471795 | 1.354785 | 23.35836 | 1.012267
191 | 0.7455726 | 1.370538 | 23.62996 | 1.021836
192 | 0.7407521 | 1.394168 | 24.03738 | 1.032733
193 | 0.7375385 | 1.409921 | 24.30899 | 1.039871
194 | 0.7327179 | 1.425675 | 24.5806 | 1.044617
195 | 0.7295043 | 1.441428 | 24.8522 | 1.051528
196 | 0.7262906 | 1.457181 | 25.12381 | 1.058337
197 | 0.7246838 | 1.472934 | 25.39542 | 1.067412
198 | 0.7198632 | 1.488688 | 25.66703 | 1.071652
199 | 0.7150427 | 1.504441 | 25.93864 | 1.07574
200 | 0.7118291 | 1.512318 | 26.07444 | 1.076512
201 | 0.7054017 | 1.535948 | 26.48186 | 1.08346
202 | 0.7005812 | 1.543824 | 26.61766 | 1.081574
203 | 0.6973675 | 1.559578 | 26.88927 | 1.087599
204 | 0.6909402 | 1.567454 | 27.02507 | 1.083017
205 | 0.6877265 | 1.583208 | 27.29668 | 1.088814
206 | 0.6812991 | 1.591084 | 27.43249 | 1.084004
207 | 0.6764786 | 1.598961 | 27.56829 | 1.081663
208 | 0.6652308 | 1.606838 | 27.7041 | 1.068918
209 | 0.6555897 | 1.622591 | 27.97571 | 1.063754
210 | 0.6443419 | 1.630468 | 28.11151 | 1.050579
211 | 0.6347009 | 1.638344 | 28.24731 | 1.039858
212 | 0.6250598 | 1.646221 | 28.38312 | 1.028987
213 | 0.6154188 | 1.654098 | 28.51892 | 1.017963
214 | 0.6089915 | 1.661974 | 28.65473 | 1.012128
215 | 0.5993504 | 1.661974 | 28.65473 | 0.9961049
216 | 0.5897094 | 1.669851 | 28.79053 | 0.9847267
217 | 0.5784615 | 1.669851 | 28.79053 | 0.9659445
218 | 0.5688205 | 1.677728 | 28.92634 | 0.9543258
219 | 0.5575726 | 1.677728 | 28.92634 | 0.935455
220 | 0.5479316 | 1.677728 | 28.92634 | 0.91928
221 | 0.5382906 | 1.685604 | 29.06214 | 0.9073449
222 | 0.5302564 | 1.685604 | 29.06214 | 0.8938024
223 | 0.5206154 | 1.685604 | 29.06214 | 0.8775515
224 | 0.4981197 | 1.693481 | 29.19795 | 0.8435561
225 | 0.4756239 | 1.693481 | 29.19795 | 0.80546
226 | 0.4563419 | 1.693481 | 29.19795 | 0.7728062
227 | 0.4386667 | 1.693481 | 29.19795 | 0.7428736
228 | 0.4242051 | 1.693481 | 29.19795 | 0.7183832
229 | 0.4081368 | 1.693481 | 29.19795 | 0.6911718
230 | 0.3952821 | 1.693481 | 29.19795 | 0.6694026
231 | 0.3808205 | 1.693481 | 29.19795 | 0.6449122
232 | 0.366359 | 1.701357 | 29.33375 | 0.6233076
233 | 0.3518974 | 1.693481 | 29.19795 | 0.5959316
234 | 0.3390427 | 1.701357 | 29.33375 | 0.5768329
235 | 0.326188 | 1.693481 | 29.19795 | 0.5523932
236 | 0.3133333 | 1.693481 | 29.19795 | 0.530624
237 | 0.3020855 | 1.701357 | 29.33375 | 0.5139554
238 | 0.2908376 | 1.701357 | 29.33375 | 0.4948187
239 | 0.2795897 | 1.701357 | 29.33375 | 0.4756821
240 | 0.2619145 | 1.701357 | 29.33375 | 0.4456102
241 | 0.2458462 | 1.701357 | 29.33375 | 0.4182722
242 | 0.2313846 | 1.701357 | 29.33375 | 0.3936679
243 | 0.2169231 | 1.701357 | 29.33375 | 0.3690637
244 | 0.2040684 | 1.701357 | 29.33375 | 0.3471933
245 | 0.1912137 | 1.701357 | 29.33375 | 0.3253228
246 | 0.178359 | 1.701357 | 29.33375 | 0.3034524
247 | 0.1671111 | 1.701357 | 29.33375 | 0.2843157
248 | 0.1526496 | 1.701357 | 29.33375 | 0.2597115
249 | 0.1397949 | 1.701357 | 29.33375 | 0.237841
250 | 0.1269402 | 1.701357 | 29.33375 | 0.2159706
251 | 0.1140855 | 1.701357 | 29.33375 | 0.1941002
252 | 0.1044444 | 1.701357 | 29.33375 | 0.1776973
253 | 0.09158974 | 1.701357 | 29.33375 | 0.1558269
254 | 0.08194872 | 1.701357 | 29.33375 | 0.1394241
255 | 0.07070085 | 1.701357 | 29.33375 | 0.1202874