## Summary
0
Time | 2023-10-18 14:10
ID | A012_Payload2
Pixel | 4
Pixel Area | 0.058
Irradiance | 100
Panel Temperature | 0
Voc | 0.003213675
Isc | 0
Vmp | 0.6459487
Imp | 1.512318
Pmp | 0.9768797
FF | 9768797.1
Eff | 0.1684275
Dir | Reverse

## Data
| Voltage | Current | Current Density | Power
0 | 0.003213675 | 1.693481 | 29.19795 | 0.005442297
1 | 0.004820513 | 1.693481 | 29.19795 | 0.008163446
2 | 0.00642735 | 1.701357 | 29.33375 | 0.01093522
3 | 0.01124786 | 1.701357 | 29.33375 | 0.01913664
4 | 0.01446154 | 1.693481 | 29.19795 | 0.02449034
5 | 0.01928205 | 1.693481 | 29.19795 | 0.03265378
6 | 0.0257094 | 1.701357 | 29.33375 | 0.04374088
7 | 0.03213675 | 1.693481 | 29.19795 | 0.05442297
8 | 0.04177778 | 1.701357 | 29.33375 | 0.07107893
9 | 0.04981197 | 1.701357 | 29.33375 | 0.08474796
10 | 0.05945299 | 1.693481 | 29.19795 | 0.1006825
11 | 0.06748718 | 1.693481 | 29.19795 | 0.1142882
12 | 0.07712821 | 1.693481 | 29.19795 | 0.1306151
13 | 0.08516239 | 1.693481 | 29.19795 | 0.1442209
14 | 0.09319658 | 1.701357 | 29.33375 | 0.1585607
15 | 0.1012308 | 1.701357 | 29.33375 | 0.1722297
16 | 0.1172991 | 1.693481 | 29.19795 | 0.1986439
17 | 0.1333675 | 1.693481 | 29.19795 | 0.2258553
18 | 0.1462222 | 1.693481 | 29.19795 | 0.2476245
19 | 0.1606838 | 1.693481 | 29.19795 | 0.2721149
20 | 0.1719316 | 1.693481 | 29.19795 | 0.2911629
21 | 0.1831795 | 1.693481 | 29.19795 | 0.3102109
22 | 0.1944274 | 1.701357 | 29.33375 | 0.3307904
23 | 0.2040684 | 1.693481 | 29.19795 | 0.3455859
24 | 0.2169231 | 1.701357 | 29.33375 | 0.3690637
25 | 0.2281709 | 1.693481 | 29.19795 | 0.3864031
26 | 0.2394188 | 1.693481 | 29.19795 | 0.4054511
27 | 0.2522735 | 1.693481 | 29.19795 | 0.4272203
28 | 0.2619145 | 1.693481 | 29.19795 | 0.4435472
29 | 0.2715556 | 1.693481 | 29.19795 | 0.4598741
30 | 0.2811966 | 1.693481 | 29.19795 | 0.476201
31 | 0.2908376 | 1.693481 | 29.19795 | 0.4925279
32 | 0.3117265 | 1.685604 | 29.06214 | 0.5254475
33 | 0.3326154 | 1.685604 | 29.06214 | 0.5606579
34 | 0.3518974 | 1.685604 | 29.06214 | 0.5931598
35 | 0.3695726 | 1.677728 | 28.92634 | 0.6200422
36 | 0.385641 | 1.677728 | 28.92634 | 0.6470006
37 | 0.4001026 | 1.685604 | 29.06214 | 0.6744145
38 | 0.4129573 | 1.677728 | 28.92634 | 0.6928298
39 | 0.425812 | 1.677728 | 28.92634 | 0.7143964
40 | 0.4402735 | 1.677728 | 28.92634 | 0.738659
41 | 0.4531282 | 1.669851 | 28.79053 | 0.7566565
42 | 0.4659829 | 1.677728 | 28.92634 | 0.7817923
43 | 0.4772308 | 1.669851 | 28.79053 | 0.7969042
44 | 0.4900855 | 1.661974 | 28.65473 | 0.8145094
45 | 0.4997265 | 1.661974 | 28.65473 | 0.8305325
46 | 0.5109744 | 1.661974 | 28.65473 | 0.8492262
47 | 0.5206154 | 1.661974 | 28.65473 | 0.8652493
48 | 0.5318632 | 1.646221 | 28.38312 | 0.8755644
49 | 0.5447179 | 1.638344 | 28.24731 | 0.8924355
50 | 0.5559658 | 1.630468 | 28.11151 | 0.9064842
51 | 0.5672137 | 1.614714 | 27.8399 | 0.915888
52 | 0.5768547 | 1.606838 | 27.7041 | 0.9269118
53 | 0.5864957 | 1.598961 | 27.56829 | 0.9377838
54 | 0.5929231 | 1.591084 | 27.43249 | 0.9433906
55 | 0.6025641 | 1.591084 | 27.43249 | 0.9587303
56 | 0.6089915 | 1.575331 | 27.16088 | 0.9593631
57 | 0.6154188 | 1.567454 | 27.02507 | 0.9646409
58 | 0.623453 | 1.551701 | 26.75347 | 0.9674126
59 | 0.6282735 | 1.543824 | 26.61766 | 0.9699439
60 | 0.6347009 | 1.528071 | 26.34605 | 0.969868
61 | 0.6411282 | 1.520194 | 26.21025 | 0.9746395
62 | 0.6459487 | 1.512318 | 26.07444 | 0.9768797
63 | 0.6491624 | 1.504441 | 25.93864 | 0.9766266
64 | 0.6571966 | 1.480811 | 25.53123 | 0.973184
65 | 0.6620171 | 1.457181 | 25.12381 | 0.9646788
66 | 0.6668376 | 1.441428 | 24.8522 | 0.9611983
67 | 0.6716581 | 1.425675 | 24.5806 | 0.9575659
68 | 0.6764786 | 1.409921 | 24.30899 | 0.9537816
69 | 0.6796923 | 1.394168 | 24.03738 | 0.9476052
70 | 0.6845128 | 1.386291 | 23.90157 | 0.9489341
71 | 0.6877265 | 1.370538 | 23.62996 | 0.9425553
72 | 0.6909402 | 1.354785 | 23.35836 | 0.9360751
73 | 0.6957607 | 1.339031 | 23.08675 | 0.9316454
74 | 0.6973675 | 1.339031 | 23.08675 | 0.933797
75 | 0.7005812 | 1.323278 | 22.81514 | 0.9270637
76 | 0.7037949 | 1.307525 | 22.54353 | 0.9202292
77 | 0.7070085 | 1.299648 | 22.40773 | 0.9188623
78 | 0.7086154 | 1.283895 | 22.13612 | 0.9097876
79 | 0.7102222 | 1.283895 | 22.13612 | 0.9118506
80 | 0.7150427 | 1.260265 | 21.7287 | 0.9011432
81 | 0.7166496 | 1.244511 | 21.45709 | 0.8918786
82 | 0.7198632 | 1.228758 | 21.18549 | 0.8845378
83 | 0.7230769 | 1.213005 | 20.91388 | 0.8770958
84 | 0.7246838 | 1.205128 | 20.77807 | 0.8733368
85 | 0.7262906 | 1.197252 | 20.64227 | 0.8695525
86 | 0.7278974 | 1.181498 | 20.37066 | 0.8600095
87 | 0.7311111 | 1.165745 | 20.09905 | 0.8522891
88 | 0.7327179 | 1.157868 | 19.96325 | 0.8483909
89 | 0.7327179 | 1.149992 | 19.82744 | 0.8426195
90 | 0.7359316 | 1.134238 | 19.55583 | 0.8347218
91 | 0.7375385 | 1.126362 | 19.42003 | 0.830735
92 | 0.7375385 | 1.118485 | 19.28422 | 0.8249257
93 | 0.7407521 | 1.110608 | 19.14842 | 0.8226855
94 | 0.742359 | 1.102732 | 19.01262 | 0.8186228
95 | 0.7439658 | 1.094855 | 18.87681 | 0.8145347
96 | 0.7439658 | 1.079102 | 18.6052 | 0.8028148
97 | 0.7471795 | 1.063348 | 18.33359 | 0.7945121
98 | 0.7487863 | 1.047595 | 18.06198 | 0.7844249
99 | 0.7503932 | 1.031842 | 17.79038 | 0.774287
100 | 0.752 | 1.016088 | 17.51877 | 0.7640985
101 | 0.7536068 | 1.008212 | 17.38296 | 0.7597953
102 | 0.7552137 | 1.000335 | 17.24716 | 0.7554668
103 | 0.7552137 | 0.9924585 | 17.11135 | 0.7495182
104 | 0.7568205 | 0.9845819 | 16.97555 | 0.7451518
105 | 0.7584274 | 0.9688286 | 16.70394 | 0.7347861
106 | 0.7600342 | 0.9609519 | 16.56814 | 0.7303563
107 | 0.7600342 | 0.9530752 | 16.43233 | 0.7243698
108 | 0.761641 | 0.9451986 | 16.29653 | 0.719902
109 | 0.7632479 | 0.9373219 | 16.16072 | 0.715409
110 | 0.7632479 | 0.9294453 | 16.02492 | 0.7093971
111 | 0.7648547 | 0.9294453 | 16.02492 | 0.7108906
112 | 0.7664615 | 0.9215686 | 15.88911 | 0.7063469
113 | 0.7680684 | 0.9058153 | 15.61751 | 0.6957281
114 | 0.7680684 | 0.8979387 | 15.4817 | 0.6896783
115 | 0.7696752 | 0.8979387 | 15.4817 | 0.6911211
116 | 0.7696752 | 0.890062 | 15.3459 | 0.6850587
117 | 0.7712821 | 0.8743087 | 15.07429 | 0.6743386
118 | 0.7712821 | 0.8743087 | 15.07429 | 0.6743386
119 | 0.7728889 | 0.866432 | 14.93848 | 0.6696557
120 | 0.7744957 | 0.8585554 | 14.80268 | 0.6649475
121 | 0.7744957 | 0.8585554 | 14.80268 | 0.6649475
122 | 0.7761026 | 0.8506787 | 14.66687 | 0.6602139
123 | 0.7761026 | 0.8428021 | 14.53107 | 0.6541009
124 | 0.7777094 | 0.8349254 | 14.39527 | 0.6493294
125 | 0.7777094 | 0.8349254 | 14.39527 | 0.6493294
126 | 0.7777094 | 0.8270488 | 14.25946 | 0.6432036
127 | 0.7793162 | 0.8270488 | 14.25946 | 0.6445325
128 | 0.7857436 | 0.685269 | 11.81498 | 0.5384457
129 | 0.7921709 | 0.5749958 | 9.913721 | 0.455495
130 | 0.7985983 | 0.4883526 | 8.419873 | 0.3899976
131 | 0.801812 | 0.4095861 | 7.061829 | 0.328411
132 | 0.8066325 | 0.3465728 | 5.975393 | 0.2795569
133 | 0.8098462 | 0.2914362 | 5.024763 | 0.2360185
134 | 0.8130598 | 0.252053 | 4.345741 | 0.2049341
135 | 0.8146667 | 0.2126697 | 3.666719 | 0.1732549
136 | 0.8178803 | 0.1811631 | 3.123501 | 0.1481697
137 | 0.8194872 | 0.1496564 | 2.580284 | 0.1226415
138 | 0.821094 | 0.1339031 | 2.308675 | 0.1099471
139 | 0.8243077 | 0.1102732 | 1.901262 | 0.09089902
140 | 0.8243077 | 0.09451986 | 1.629653 | 0.07791345
141 | 0.8275214 | 0.07876655 | 1.358044 | 0.065181
142 | 0.8275214 | 0.06301324 | 1.086435 | 0.0521448
143 | 0.8291282 | 0.05513658 | 0.9506308 | 0.0457153
144 | 0.830735 | 0.04725993 | 0.8148264 | 0.03926048
145 | 0.830735 | 0.04725993 | 0.8148264 | 0.03926048
146 | 0.8323419 | 0.03150662 | 0.5432176 | 0.02622428
147 | 0.8323419 | 0.03150662 | 0.5432176 | 0.02622428
148 | 0.8339487 | 0.03150662 | 0.5432176 | 0.02627491
149 | 0.8339487 | 0.02362996 | 0.4074132 | 0.01970618
150 | 0.8355556 | 0.02362996 | 0.4074132 | 0.01974415
151 | 0.8355556 | 0.01575331 | 0.2716088 | 0.01316277
152 | 0.8355556 | 0.01575331 | 0.2716088 | 0.01316277
153 | 0.8371624 | 0.01575331 | 0.2716088 | 0.01318808
154 | 0.8371624 | 0.007876655 | 0.1358044 | 0.006594039
155 | 0.8371624 | 0.007876655 | 0.1358044 | 0.006594039
156 | 0.8371624 | 0.007876655 | 0.1358044 | 0.006594039
157 | 0.8387692 | 0.007876655 | 0.1358044 | 0.006606696
158 | 0.8387692 | 0.007876655 | 0.1358044 | 0.006606696
159 | 0.8403761 | 0.007876655 | 0.1358044 | 0.006619352
160 | 0.8403761 | 0.007876655 | 0.1358044 | 0.006619352
161 | 0.8403761 | 0.007876655 | 0.1358044 | 0.006619352
162 | 0.8403761 | 0.007876655 | 0.1358044 | 0.006619352
163 | 0.8419829 | 0 | 0 | 0
164 | 0.8419829 | 0 | 0 | 0
165 | 0.8419829 | 0.007876655 | 0.1358044 | 0.006632009
166 | 0.8419829 | 0 | 0 | 0
167 | 0.8435897 | 0 | 0 | 0
168 | 0.8435897 | 0 | 0 | 0
169 | 0.8435897 | 0 | 0 | 0
170 | 0.8435897 | 0 | 0 | 0
171 | 0.8435897 | 0 | 0 | 0
172 | 0.8435897 | 0 | 0 | 0
173 | 0.8451966 | 0 | 0 | 0
174 | 0.8435897 | 0 | 0 | 0
175 | 0.8451966 | 0 | 0 | 0
176 | 0.8451966 | 0 | 0 | 0
177 | 0.8451966 | 0 | 0 | 0
178 | 0.8451966 | 0 | 0 | 0
179 | 0.8468034 | 0 | 0 | 0
180 | 0.8451966 | 0 | 0 | 0
181 | 0.8468034 | 0 | 0 | 0
182 | 0.8451966 | 0 | 0 | 0
183 | 0.8468034 | 0 | 0 | 0
184 | 0.8468034 | 0 | 0 | 0
185 | 0.8468034 | 0 | 0 | 0
186 | 0.8484103 | 0 | 0 | 0
187 | 0.8484103 | 0 | 0 | 0
188 | 0.8468034 | 0 | 0 | 0
189 | 0.8468034 | 0 | 0 | 0
190 | 0.8484103 | 0 | 0 | 0
191 | 0.8484103 | 0 | 0 | 0
192 | 0.8484103 | 0 | 0 | 0
193 | 0.8484103 | 0 | 0 | 0
194 | 0.8484103 | 0 | 0 | 0
195 | 0.8484103 | 0 | 0 | 0
196 | 0.8500171 | 0 | 0 | 0
197 | 0.8500171 | 0 | 0 | 0
198 | 0.8500171 | 0 | 0 | 0
199 | 0.8500171 | 0 | 0 | 0
200 | 0.8500171 | 0 | 0 | 0
201 | 0.8500171 | 0 | 0 | 0
202 | 0.8500171 | 0 | 0 | 0
203 | 0.8500171 | 0 | 0 | 0
204 | 0.8516239 | 0 | 0 | 0
205 | 0.8516239 | 0 | 0 | 0
206 | 0.8516239 | 0 | 0 | 0
207 | 0.8516239 | 0 | 0 | 0
208 | 0.8516239 | 0 | 0 | 0
209 | 0.8516239 | 0 | 0 | 0
210 | 0.8516239 | 0 | 0 | 0
211 | 0.8516239 | 0.007876655 | 0.1358044 | 0.006707948
212 | 0.8516239 | 0 | 0 | 0
213 | 0.8532308 | 0 | 0 | 0
214 | 0.8516239 | 0 | 0 | 0
215 | 0.8532308 | 0 | 0 | 0
216 | 0.8516239 | 0 | 0 | 0
217 | 0.8516239 | 0 | 0 | 0
218 | 0.8532308 | 0 | 0 | 0
219 | 0.8532308 | 0 | 0 | 0
220 | 0.8532308 | 0 | 0 | 0
221 | 0.8532308 | 0 | 0 | 0
222 | 0.8532308 | 0 | 0 | 0
223 | 0.8532308 | 0 | 0 | 0
224 | 0.8532308 | 0 | 0 | 0
225 | 0.8532308 | 0 | 0 | 0
226 | 0.8532308 | 0 | 0 | 0
227 | 0.8532308 | 0 | 0 | 0
228 | 0.8548376 | 0 | 0 | 0
229 | 0.8532308 | 0 | 0 | 0
230 | 0.8532308 | 0 | 0 | 0
231 | 0.8548376 | 0 | 0 | 0
232 | 0.8548376 | 0 | 0 | 0
233 | 0.8548376 | 0 | 0 | 0
234 | 0.8548376 | 0 | 0 | 0
235 | 0.8548376 | 0 | 0 | 0
236 | 0.8548376 | 0 | 0 | 0
237 | 0.8548376 | 0 | 0 | 0
238 | 0.8548376 | 0 | 0 | 0
239 | 0.8548376 | 0 | 0 | 0
240 | 0.8548376 | 0 | 0 | 0
241 | 0.8548376 | 0 | 0 | 0
242 | 0.8548376 | 0 | 0 | 0
243 | 0.8564444 | 0 | 0 | 0
244 | 0.8548376 | 0 | 0 | 0
245 | 0.8564444 | 0 | 0 | 0
246 | 0.8564444 | 0 | 0 | 0
247 | 0.8564444 | 0 | 0 | 0
248 | 0.8564444 | 0 | 0 | 0
249 | 0.8564444 | 0 | 0 | 0
250 | 0.8564444 | 0 | 0 | 0
251 | 0.8564444 | 0 | 0 | 0
252 | 0.8564444 | 0 | 0 | 0
253 | 0.8580513 | 0 | 0 | 0
254 | 0.8564444 | 0 | 0 | 0
255 | 0.8564444 | 0 | 0 | 0