## Summary
0
Time | 2023-10-18 14:11
ID | A012_Payload2
Pixel | 5
Pixel Area | 0.058
Irradiance | 100
Panel Temperature | 0
Voc | 0.8500171
Isc | 1.701357
Vmp | 0.7262906
Imp | 1.575331
Pmp | 1.144148
FF | 0.7911503
Eff | 0.1972669
Dir | Forward

## Data
| Voltage | Current | Current Density | Power
0 | 0.8500171 | 0 | 0 | 0
1 | 0.8516239 | 0 | 0 | 0
2 | 0.8548376 | 0 | 0 | 0
3 | 0.8564444 | 0 | 0 | 0
4 | 0.8580513 | 0 | 0 | 0
5 | 0.8596581 | 0 | 0 | 0
6 | 0.861265 | 0 | 0 | 0
7 | 0.8628718 | 0 | 0 | 0
8 | 0.8644786 | 0 | 0 | 0
9 | 0.8660855 | 0 | 0 | 0
10 | 0.8676923 | 0 | 0 | 0
11 | 0.8692991 | 0 | 0 | 0
12 | 0.8692991 | 0 | 0 | 0
13 | 0.870906 | 0 | 0 | 0
14 | 0.870906 | 0 | 0 | 0
15 | 0.8725128 | 0 | 0 | 0
16 | 0.8725128 | 0 | 0 | 0
17 | 0.8741197 | 0 | 0 | 0
18 | 0.8741197 | 0 | 0 | 0
19 | 0.8757265 | 0 | 0 | 0
20 | 0.8773333 | 0 | 0 | 0
21 | 0.8773333 | 0.007876655 | 0.1358044 | 0.006910452
22 | 0.8789402 | 0 | 0 | 0
23 | 0.8773333 | 0 | 0 | 0
24 | 0.8789402 | 0 | 0 | 0
25 | 0.880547 | 0 | 0 | 0
26 | 0.880547 | 0 | 0 | 0
27 | 0.880547 | 0 | 0 | 0
28 | 0.880547 | 0 | 0 | 0
29 | 0.880547 | 0 | 0 | 0
30 | 0.8821538 | 0 | 0 | 0
31 | 0.8821538 | 0 | 0 | 0
32 | 0.8821538 | 0 | 0 | 0
33 | 0.8821538 | 0 | 0 | 0
34 | 0.8837607 | 0 | 0 | 0
35 | 0.8821538 | 0 | 0 | 0
36 | 0.8837607 | 0 | 0 | 0
37 | 0.8837607 | 0 | 0 | 0
38 | 0.8837607 | 0 | 0 | 0
39 | 0.8853675 | 0 | 0 | 0
40 | 0.8837607 | 0 | 0 | 0
41 | 0.8853675 | 0 | 0 | 0
42 | 0.8853675 | 0 | 0 | 0
43 | 0.8853675 | 0 | 0 | 0
44 | 0.8853675 | 0 | 0 | 0
45 | 0.8853675 | 0 | 0 | 0
46 | 0.8869744 | 0 | 0 | 0
47 | 0.8869744 | 0 | 0 | 0
48 | 0.8869744 | 0 | 0 | 0
49 | 0.8869744 | 0 | 0 | 0
50 | 0.8869744 | 0 | 0 | 0
51 | 0.8869744 | 0 | 0 | 0
52 | 0.8885812 | 0 | 0 | 0
53 | 0.8869744 | 0 | 0 | 0
54 | 0.8885812 | 0 | 0 | 0
55 | 0.8885812 | 0 | 0 | 0
56 | 0.8885812 | 0 | 0 | 0
57 | 0.8885812 | 0 | 0 | 0
58 | 0.8885812 | 0 | 0 | 0
59 | 0.8885812 | 0 | 0 | 0
60 | 0.8885812 | 0 | 0 | 0
61 | 0.8885812 | 0 | 0 | 0
62 | 0.890188 | 0 | 0 | 0
63 | 0.8885812 | 0 | 0 | 0
64 | 0.890188 | 0 | 0 | 0
65 | 0.890188 | 0 | 0 | 0
66 | 0.890188 | 0 | 0 | 0
67 | 0.890188 | 0 | 0 | 0
68 | 0.890188 | 0 | 0 | 0
69 | 0.890188 | 0 | 0 | 0
70 | 0.890188 | 0 | 0 | 0
71 | 0.890188 | 0 | 0 | 0
72 | 0.890188 | 0 | 0 | 0
73 | 0.890188 | 0 | 0 | 0
74 | 0.890188 | 0 | 0 | 0
75 | 0.8917949 | 0 | 0 | 0
76 | 0.8917949 | 0 | 0 | 0
77 | 0.8917949 | 0 | 0 | 0
78 | 0.890188 | 0 | 0 | 0
79 | 0.8917949 | 0 | 0 | 0
80 | 0.8917949 | 0 | 0 | 0
81 | 0.890188 | 0 | 0 | 0
82 | 0.8917949 | 0 | 0 | 0
83 | 0.8917949 | 0 | 0 | 0
84 | 0.8917949 | 0 | 0 | 0
85 | 0.8917949 | 0 | 0 | 0
86 | 0.8917949 | 0 | 0 | 0
87 | 0.8917949 | 0 | 0 | 0
88 | 0.8934017 | 0 | 0 | 0
89 | 0.8917949 | 0 | 0 | 0
90 | 0.8917949 | 0 | 0 | 0
91 | 0.8917949 | 0 | 0 | 0
92 | 0.8934017 | 0 | 0 | 0
93 | 0.8917949 | 0 | 0 | 0
94 | 0.8917949 | 0 | 0 | 0
95 | 0.8934017 | 0 | 0 | 0
96 | 0.8934017 | 0 | 0 | 0
97 | 0.8934017 | 0 | 0 | 0
98 | 0.8934017 | 0 | 0 | 0
99 | 0.8934017 | 0 | 0 | 0
100 | 0.8934017 | 0 | 0 | 0
101 | 0.8934017 | 0 | 0 | 0
102 | 0.8934017 | 0 | 0 | 0
103 | 0.8934017 | 0 | 0 | 0
104 | 0.8934017 | 0 | 0 | 0
105 | 0.8934017 | 0 | 0 | 0
106 | 0.8934017 | 0 | 0 | 0
107 | 0.8934017 | 0 | 0 | 0
108 | 0.8934017 | 0 | 0 | 0
109 | 0.8934017 | 0 | 0 | 0
110 | 0.8934017 | 0 | 0 | 0
111 | 0.8950085 | 0 | 0 | 0
112 | 0.8934017 | 0 | 0 | 0
113 | 0.8950085 | 0 | 0 | 0
114 | 0.8950085 | 0 | 0 | 0
115 | 0.8934017 | 0 | 0 | 0
116 | 0.8950085 | 0 | 0 | 0
117 | 0.8934017 | 0 | 0 | 0
118 | 0.8950085 | 0 | 0 | 0
119 | 0.8950085 | 0 | 0 | 0
120 | 0.8950085 | 0 | 0 | 0
121 | 0.8950085 | 0 | 0 | 0
122 | 0.8950085 | 0 | 0 | 0
123 | 0.8950085 | 0 | 0 | 0
124 | 0.8950085 | 0 | 0 | 0
125 | 0.8950085 | 0 | 0 | 0
126 | 0.8950085 | 0 | 0 | 0
127 | 0.8950085 | 0 | 0 | 0
128 | 0.8869744 | 0.1496564 | 2.580284 | 0.1327414
129 | 0.880547 | 0.2756829 | 4.753154 | 0.2427518
130 | 0.8725128 | 0.3702028 | 6.382807 | 0.3230067
131 | 0.8676923 | 0.456846 | 7.876655 | 0.3964017
132 | 0.8628718 | 0.5277359 | 9.098894 | 0.4553684
133 | 0.8596581 | 0.5828725 | 10.04953 | 0.501071
134 | 0.8548376 | 0.6301324 | 10.86435 | 0.5386609
135 | 0.8532308 | 0.6695157 | 11.54337 | 0.5712514
136 | 0.8500171 | 0.7088989 | 12.2224 | 0.6025762
137 | 0.8468034 | 0.7325289 | 12.62981 | 0.620308
138 | 0.8451966 | 0.7561589 | 13.03722 | 0.6391029
139 | 0.8435897 | 0.7797888 | 13.44464 | 0.6578219
140 | 0.8403761 | 0.8034188 | 13.85205 | 0.6751739
141 | 0.8403761 | 0.8191721 | 14.12366 | 0.6884126
142 | 0.8387692 | 0.8349254 | 14.39527 | 0.7003098
143 | 0.8371624 | 0.8428021 | 14.53107 | 0.7055622
144 | 0.8355556 | 0.8585554 | 14.80268 | 0.7173707
145 | 0.8355556 | 0.866432 | 14.93848 | 0.7239521
146 | 0.8339487 | 0.890062 | 15.3459 | 0.7422661
147 | 0.8323419 | 0.8979387 | 15.4817 | 0.747392
148 | 0.8323419 | 0.913692 | 15.75331 | 0.7605041
149 | 0.830735 | 0.9215686 | 15.88911 | 0.7655794
150 | 0.8291282 | 0.9294453 | 16.02492 | 0.7706293
151 | 0.8291282 | 0.9373219 | 16.16072 | 0.7771601
152 | 0.8275214 | 0.9451986 | 16.29653 | 0.782172
153 | 0.8259145 | 0.9609519 | 16.56814 | 0.7936641
154 | 0.8259145 | 0.9688286 | 16.70394 | 0.8001696
155 | 0.8243077 | 0.9767052 | 16.83975 | 0.8051056
156 | 0.8243077 | 0.9845819 | 16.97555 | 0.8115984
157 | 0.8227009 | 0.9845819 | 16.97555 | 0.8100163
158 | 0.8227009 | 1.000335 | 17.24716 | 0.8229766
159 | 0.8227009 | 1.008212 | 17.38296 | 0.8294567
160 | 0.8194872 | 1.023965 | 17.65457 | 0.8391263
161 | 0.8178803 | 1.039718 | 17.92618 | 0.8503653
162 | 0.8162735 | 1.055472 | 18.19779 | 0.8615536
163 | 0.8162735 | 1.071225 | 18.4694 | 0.8744126
164 | 0.8146667 | 1.086978 | 18.74101 | 0.8855251
165 | 0.8130598 | 1.094855 | 18.87681 | 0.8901826
166 | 0.811453 | 1.102732 | 19.01262 | 0.8948149
167 | 0.8098462 | 1.118485 | 19.28422 | 0.9058008
168 | 0.8098462 | 1.134238 | 19.55583 | 0.9185585
169 | 0.8066325 | 1.142115 | 19.69164 | 0.921267
170 | 0.8066325 | 1.149992 | 19.82744 | 0.9276206
171 | 0.8050256 | 1.157868 | 19.96325 | 0.9321137
172 | 0.8050256 | 1.165745 | 20.09905 | 0.9384546
173 | 0.8034188 | 1.181498 | 20.37066 | 0.9492379
174 | 0.801812 | 1.189375 | 20.50646 | 0.953655
175 | 0.8002051 | 1.205128 | 20.77807 | 0.9643498
176 | 0.7985983 | 1.220882 | 21.04968 | 0.9749939
177 | 0.7969915 | 1.236635 | 21.32129 | 0.9855874
178 | 0.7953846 | 1.252388 | 21.5929 | 0.9961303
179 | 0.7921709 | 1.268141 | 21.86451 | 1.004585
180 | 0.7905641 | 1.276018 | 22.00031 | 1.008774
181 | 0.7889573 | 1.291771 | 22.27192 | 1.019152
182 | 0.7873504 | 1.299648 | 22.40773 | 1.023278
183 | 0.7873504 | 1.315401 | 22.67933 | 1.035682
184 | 0.7841368 | 1.331155 | 22.95094 | 1.043807
185 | 0.7809231 | 1.339031 | 23.08675 | 1.04568
186 | 0.7793162 | 1.354785 | 23.35836 | 1.055806
187 | 0.7777094 | 1.370538 | 23.62996 | 1.06588
188 | 0.7761026 | 1.378415 | 23.76577 | 1.069791
189 | 0.7744957 | 1.386291 | 23.90157 | 1.073677
190 | 0.7712821 | 1.402045 | 24.17318 | 1.081372
191 | 0.7696752 | 1.409921 | 24.30899 | 1.085181
192 | 0.7648547 | 1.433551 | 24.7164 | 1.096458
193 | 0.7600342 | 1.457181 | 25.12381 | 1.107508
194 | 0.7568205 | 1.472934 | 25.39542 | 1.114747
195 | 0.752 | 1.488688 | 25.66703 | 1.119493
196 | 0.7487863 | 1.504441 | 25.93864 | 1.126505
197 | 0.7455726 | 1.520194 | 26.21025 | 1.133415
198 | 0.7407521 | 1.528071 | 26.34605 | 1.131922
199 | 0.7359316 | 1.551701 | 26.75347 | 1.141946
200 | 0.7311111 | 1.559578 | 26.88927 | 1.140225
201 | 0.7262906 | 1.575331 | 27.16088 | 1.144148
202 | 0.7198632 | 1.583208 | 27.29668 | 1.139693
203 | 0.7150427 | 1.591084 | 27.43249 | 1.137693
204 | 0.7086154 | 1.606838 | 27.7041 | 1.13863
205 | 0.7037949 | 1.614714 | 27.8399 | 1.136428
206 | 0.6989744 | 1.622591 | 27.97571 | 1.134149
207 | 0.692547 | 1.630468 | 28.11151 | 1.129175
208 | 0.6796923 | 1.638344 | 28.24731 | 1.11357
209 | 0.6668376 | 1.646221 | 28.38312 | 1.097762
210 | 0.6555897 | 1.654098 | 28.51892 | 1.084409
211 | 0.6443419 | 1.661974 | 28.65473 | 1.07088
212 | 0.6347009 | 1.661974 | 28.65473 | 1.054856
213 | 0.6250598 | 1.669851 | 28.79053 | 1.043757
214 | 0.6154188 | 1.677728 | 28.92634 | 1.032505
215 | 0.6073846 | 1.677728 | 28.92634 | 1.019026
216 | 0.5961368 | 1.685604 | 29.06214 | 1.004851
217 | 0.5848889 | 1.677728 | 28.92634 | 0.9812842
218 | 0.573641 | 1.685604 | 29.06214 | 0.9669317
219 | 0.5623932 | 1.685604 | 29.06214 | 0.9479723
220 | 0.5527521 | 1.685604 | 29.06214 | 0.9317213
221 | 0.5431111 | 1.685604 | 29.06214 | 0.9154703
222 | 0.5318632 | 1.693481 | 29.19795 | 0.9007002
223 | 0.5238291 | 1.693481 | 29.19795 | 0.8870945
224 | 0.4997265 | 1.693481 | 29.19795 | 0.8462772
225 | 0.4788376 | 1.693481 | 29.19795 | 0.8109023
226 | 0.4595556 | 1.701357 | 29.33375 | 0.7818683
227 | 0.4418803 | 1.701357 | 29.33375 | 0.7517964
228 | 0.425812 | 1.701357 | 29.33375 | 0.7244584
229 | 0.4113504 | 1.693481 | 29.19795 | 0.6966141
230 | 0.3968889 | 1.701357 | 29.33375 | 0.6752499
231 | 0.3840342 | 1.701357 | 29.33375 | 0.6533794
232 | 0.3679658 | 1.701357 | 29.33375 | 0.6260414
233 | 0.3535043 | 1.701357 | 29.33375 | 0.6014371
234 | 0.3390427 | 1.701357 | 29.33375 | 0.5768329
235 | 0.3277949 | 1.701357 | 29.33375 | 0.5576963
236 | 0.3149402 | 1.701357 | 29.33375 | 0.5358258
237 | 0.3036923 | 1.701357 | 29.33375 | 0.5166892
238 | 0.2924444 | 1.701357 | 29.33375 | 0.4975525
239 | 0.2811966 | 1.701357 | 29.33375 | 0.4784159
240 | 0.2635214 | 1.701357 | 29.33375 | 0.448344
241 | 0.2458462 | 1.701357 | 29.33375 | 0.4182722
242 | 0.2313846 | 1.701357 | 29.33375 | 0.3936679
243 | 0.2169231 | 1.701357 | 29.33375 | 0.3690637
244 | 0.2040684 | 1.701357 | 29.33375 | 0.3471933
245 | 0.1912137 | 1.701357 | 29.33375 | 0.3253228
246 | 0.1799658 | 1.701357 | 29.33375 | 0.3061862
247 | 0.1671111 | 1.701357 | 29.33375 | 0.2843157
248 | 0.1542564 | 1.701357 | 29.33375 | 0.2624453
249 | 0.1397949 | 1.701357 | 29.33375 | 0.237841
250 | 0.1269402 | 1.701357 | 29.33375 | 0.2159706
251 | 0.1156923 | 1.701357 | 29.33375 | 0.196834
252 | 0.1044444 | 1.709234 | 29.46955 | 0.17852
253 | 0.09158974 | 1.701357 | 29.33375 | 0.1558269
254 | 0.08194872 | 1.701357 | 29.33375 | 0.1394241
255 | 0.07230769 | 1.701357 | 29.33375 | 0.1230212