## Summary
| 0 | 0 | 0 | 0 | 0 | 0 | 0 | 0 | 0 | 0 | 0 | 0
Time | 2023-10-20 15:03 | 2023-10-20 15:03 | 2023-10-20 15:03 | 2023-10-20 15:03 | 2023-10-20 15:03 | 2023-10-20 15:03 | 2023-10-20 15:03 | 2023-10-20 15:03 | 2023-10-20 15:03 | 2023-10-20 15:04 | 2023-10-20 15:04 | 2023-10-20 15:04
ID | X012_Payload1_C | X012_Payload1_C | X012_Payload1_C | X012_Payload1_C | X012_Payload1_C | X012_Payload1_C | X012_Payload1_C | X012_Payload1_C | X012_Payload1_C | X012_Payload1_C | X012_Payload1_C | X012_Payload1_C
Pixel | 0 | 1 | 2 | 3 | 4 | 5 | 0 | 1 | 2 | 3 | 4 | 5
Pixel Area | 0.058 | 0.058 | 0.058 | 0.058 | 0.058 | 0.058 | 0.058 | 0.058 | 0.058 | 0.058 | 0.058 | 0.058
Irradiance | 100 | 100 | 100 | 100 | 100 | 100 | 100 | 100 | 100 | 100 | 100 | 100
Panel Temperature | 0 | 0 | 0 | 0 | 0 | 0 | 0 | 0 | 0 | 0 | 0 | 0
Voc | 0.003213675 | 0.003213675 | 0.004820513 | 0.004820513 | 0.004820513 | 0.004820513 | 0.003213675 | 0.9191111 | 0.8917949 | 0.8773333 | 0.9223248 | 0.9239316
Isc | 0 | 0 | 0 | 0 | 0 | 0 | 1.693481 | 1.646221 | 1.646221 | 1.622591 | 1.661974 | 1.693481
Vmp | 0.7327179 | 0.8082393 | 0.7487863 | 0.613812 | 0.7825299 | 0.7584274 | 0.7600342 | 0.8082393 | 0.7648547 | 0.6700513 | 0.7889573 | 0.7696752
Imp | 1.535948 | 1.457181 | 1.457181 | 1.457181 | 1.496564 | 1.520194 | 1.551701 | 1.543824 | 1.512318 | 1.449305 | 1.559578 | 1.591084
Pmp | 1.125416 | 1.177751 | 1.091117 | 0.8944352 | 1.171106 | 1.152957 | 1.179346 | 1.24778 | 1.156703 | 0.9711083 | 1.23044 | 1.224618
FF | 11254164.6 | 11777511.1 | 10911173.3 | 8944352.3 | 11711064.4 | 11529570.1 | 216.696 | 0.8246729 | 0.787896 | 0.6821721 | 0.8026982 | 0.7826734
Eff | 0.1940373 | 0.2030605 | 0.1881237 | 0.154213 | 0.2019149 | 0.1987857 | 0.2033355 | 0.2151344 | 0.1994316 | 0.1674325 | 0.2121449 | 0.2111411
Dir | Reverse | Reverse | Reverse | Reverse | Reverse | Reverse | Forward | Forward | Forward | Forward | Forward | Forward