## Summary
| 0 | 0 | 0 | 0 | 0 | 0
Time | 2023-10-20 15:03 | 2023-10-20 15:03 | 2023-10-20 15:03 | 2023-10-20 15:03 | 2023-10-20 15:03 | 2023-10-20 15:03
ID | X012_Payload1_C | X012_Payload1_C | X012_Payload1_C | X012_Payload1_C | X012_Payload1_C | X012_Payload1_C
Pixel | 0 | 1 | 2 | 3 | 4 | 5
Pixel Area | 0.058 | 0.058 | 0.058 | 0.058 | 0.058 | 0.058
Irradiance | 100 | 100 | 100 | 100 | 100 | 100
Panel Temperature | 0 | 0 | 0 | 0 | 0 | 0
Voc | 0.003213675 | 0.003213675 | 0.004820513 | 0.004820513 | 0.004820513 | 0.004820513
Isc | 0 | 0 | 0 | 0 | 0 | 0
Vmp | 0.7327179 | 0.8082393 | 0.7487863 | 0.613812 | 0.7825299 | 0.7584274
Imp | 1.535948 | 1.457181 | 1.457181 | 1.457181 | 1.496564 | 1.520194
Pmp | 1.125416 | 1.177751 | 1.091117 | 0.8944352 | 1.171106 | 1.152957
FF | 11254164.6 | 11777511.1 | 10911173.3 | 8944352.3 | 11711064.4 | 11529570.1
Eff | 0.1940373 | 0.2030605 | 0.1881237 | 0.154213 | 0.2019149 | 0.1987857
Dir | Reverse | Reverse | Reverse | Reverse | Reverse | Reverse