## Summary
0
Time | 2023-10-20 15:03
ID | X012_Payload1_C
Pixel | 0
Pixel Area | 0.058
Irradiance | 100
Panel Temperature | 0
Voc | 0.003213675
Isc | 1.693481
Vmp | 0.7600342
Imp | 1.551701
Pmp | 1.179346
FF | 216.696
Eff | 0.2033355
Dir | Forward

## Data
| Voltage | Current | Current Density | Power
0 | 0.003213675 | 1.693481 | 29.19795 | 0.005442297
1 | 0.1333675 | 1.417798 | 24.44479 | 0.1890882
2 | 0.247453 | 1.189375 | 20.50646 | 0.2943144
3 | 0.3374359 | 1.008212 | 17.38296 | 0.3402069
4 | 0.4129573 | 0.8506787 | 14.66687 | 0.351294
5 | 0.4756239 | 0.7246523 | 12.494 | 0.344662
6 | 0.5302564 | 0.6065024 | 10.45694 | 0.3216018
7 | 0.5768547 | 0.5198592 | 8.96309 | 0.2998832
8 | 0.6154188 | 0.4410927 | 7.605046 | 0.2714567
9 | 0.6507692 | 0.3702028 | 6.382807 | 0.2409166
10 | 0.6812991 | 0.3150662 | 5.432176 | 0.2146543
11 | 0.7086154 | 0.2678063 | 4.617349 | 0.1897716
12 | 0.7311111 | 0.2205463 | 3.802523 | 0.1612439
13 | 0.752 | 0.1890397 | 3.259305 | 0.1421579
14 | 0.7696752 | 0.1575331 | 2.716088 | 0.1212493
15 | 0.7857436 | 0.1339031 | 2.308675 | 0.1052135
16 | 0.8002051 | 0.1181498 | 2.037066 | 0.0945441
17 | 0.811453 | 0.09451986 | 1.629653 | 0.07669842
18 | 0.8227009 | 0.07876655 | 1.358044 | 0.06480131
19 | 0.8323419 | 0.07088989 | 1.22224 | 0.05900463
20 | 0.8403761 | 0.06301324 | 1.086435 | 0.05295482
21 | 0.8484103 | 0.04725993 | 0.8148264 | 0.04009581
22 | 0.8548376 | 0.03938327 | 0.679022 | 0.0336663
23 | 0.8596581 | 0.03150662 | 0.5432176 | 0.02708492
24 | 0.8660855 | 0.03150662 | 0.5432176 | 0.02728743
25 | 0.8692991 | 0.02362996 | 0.4074132 | 0.02054151
26 | 0.8741197 | 0.02362996 | 0.4074132 | 0.02065542
27 | 0.8789402 | 0.02362996 | 0.4074132 | 0.02076933
28 | 0.880547 | 0.01575331 | 0.2716088 | 0.01387153
29 | 0.8837607 | 0.01575331 | 0.2716088 | 0.01392216
30 | 0.8853675 | 0.01575331 | 0.2716088 | 0.01394747
31 | 0.8885812 | 0.01575331 | 0.2716088 | 0.01399809
32 | 0.890188 | 0.007876655 | 0.1358044 | 0.007011704
33 | 0.8917949 | 0.007876655 | 0.1358044 | 0.00702436
34 | 0.8934017 | 0.007876655 | 0.1358044 | 0.007037017
35 | 0.8950085 | 0.007876655 | 0.1358044 | 0.007049673
36 | 0.8966154 | 0.007876655 | 0.1358044 | 0.00706233
37 | 0.8966154 | 0.007876655 | 0.1358044 | 0.00706233
38 | 0.8982222 | 0.007876655 | 0.1358044 | 0.007074986
39 | 0.8998291 | 0.007876655 | 0.1358044 | 0.007087643
40 | 0.9014359 | 0 | 0 | 0
41 | 0.9014359 | 0.007876655 | 0.1358044 | 0.0071003
42 | 0.9030427 | 0 | 0 | 0
43 | 0.9030427 | 0 | 0 | 0
44 | 0.9030427 | 0 | 0 | 0
45 | 0.9046496 | 0 | 0 | 0
46 | 0.9046496 | 0 | 0 | 0
47 | 0.9062564 | 0 | 0 | 0
48 | 0.9046496 | 0 | 0 | 0
49 | 0.9062564 | 0 | 0 | 0
50 | 0.9062564 | 0 | 0 | 0
51 | 0.9062564 | 0 | 0 | 0
52 | 0.9062564 | 0 | 0 | 0
53 | 0.9078632 | 0 | 0 | 0
54 | 0.9078632 | 0 | 0 | 0
55 | 0.9078632 | 0 | 0 | 0
56 | 0.9078632 | 0 | 0 | 0
57 | 0.9078632 | 0 | 0 | 0
58 | 0.9094701 | 0 | 0 | 0
59 | 0.9078632 | 0 | 0 | 0
60 | 0.9094701 | 0 | 0 | 0
61 | 0.9094701 | 0 | 0 | 0
62 | 0.9094701 | 0 | 0 | 0
63 | 0.9078632 | 0 | 0 | 0
64 | 0.9094701 | 0 | 0 | 0
65 | 0.9094701 | 0 | 0 | 0
66 | 0.9094701 | 0 | 0 | 0
67 | 0.9094701 | 0 | 0 | 0
68 | 0.9094701 | 0 | 0 | 0
69 | 0.9094701 | 0 | 0 | 0
70 | 0.9094701 | 0 | 0 | 0
71 | 0.9110769 | 0 | 0 | 0
72 | 0.9094701 | 0 | 0 | 0
73 | 0.9110769 | 0 | 0 | 0
74 | 0.9110769 | 0 | 0 | 0
75 | 0.9110769 | 0 | 0 | 0
76 | 0.9110769 | 0 | 0 | 0
77 | 0.9094701 | 0 | 0 | 0
78 | 0.9110769 | 0 | 0 | 0
79 | 0.9110769 | 0 | 0 | 0
80 | 0.9110769 | 0 | 0 | 0
81 | 0.9110769 | 0 | 0 | 0
82 | 0.9110769 | 0 | 0 | 0
83 | 0.9110769 | 0 | 0 | 0
84 | 0.9110769 | 0 | 0 | 0
85 | 0.9110769 | 0 | 0 | 0
86 | 0.9110769 | 0 | 0 | 0
87 | 0.9110769 | 0 | 0 | 0
88 | 0.9110769 | 0 | 0 | 0
89 | 0.9110769 | 0 | 0 | 0
90 | 0.9110769 | 0 | 0 | 0
91 | 0.9110769 | 0 | 0 | 0
92 | 0.9110769 | 0 | 0 | 0
93 | 0.9110769 | 0 | 0 | 0
94 | 0.9110769 | 0 | 0 | 0
95 | 0.9126838 | 0 | 0 | 0
96 | 0.9110769 | 0 | 0 | 0
97 | 0.9126838 | 0 | 0 | 0
98 | 0.9126838 | 0 | 0 | 0
99 | 0.9126838 | 0 | 0 | 0
100 | 0.9126838 | 0 | 0 | 0
101 | 0.9110769 | 0 | 0 | 0
102 | 0.9126838 | 0 | 0 | 0
103 | 0.9126838 | 0 | 0 | 0
104 | 0.9126838 | 0 | 0 | 0
105 | 0.9126838 | 0 | 0 | 0
106 | 0.9110769 | 0 | 0 | 0
107 | 0.9126838 | 0 | 0 | 0
108 | 0.9126838 | 0 | 0 | 0
109 | 0.9126838 | 0 | 0 | 0
110 | 0.9126838 | 0 | 0 | 0
111 | 0.9126838 | 0 | 0 | 0
112 | 0.9126838 | 0 | 0 | 0
113 | 0.9126838 | 0 | 0 | 0
114 | 0.9126838 | 0 | 0 | 0
115 | 0.9126838 | 0 | 0 | 0
116 | 0.9126838 | 0 | 0 | 0
117 | 0.9126838 | 0 | 0 | 0
118 | 0.9126838 | 0 | 0 | 0
119 | 0.9126838 | 0 | 0 | 0
120 | 0.9126838 | 0 | 0 | 0
121 | 0.9126838 | 0 | 0 | 0
122 | 0.9126838 | 0 | 0 | 0
123 | 0.9126838 | 0 | 0 | 0
124 | 0.9126838 | 0 | 0 | 0
125 | 0.9126838 | 0 | 0 | 0
126 | 0.9126838 | 0 | 0 | 0
127 | 0.9126838 | 0 | 0 | 0
128 | 0.9126838 | 0 | 0 | 0
129 | 0.9062564 | 0.1575331 | 2.716088 | 0.1427654
130 | 0.8982222 | 0.2835596 | 4.888958 | 0.2546995
131 | 0.8934017 | 0.3938327 | 6.79022 | 0.3518508
132 | 0.8885812 | 0.480476 | 8.284068 | 0.4269419
133 | 0.8837607 | 0.5434892 | 9.370503 | 0.4803144
134 | 0.880547 | 0.6065024 | 10.45694 | 0.5340539
135 | 0.8757265 | 0.6458857 | 11.13596 | 0.5656192
136 | 0.8725128 | 0.685269 | 11.81498 | 0.597906
137 | 0.8725128 | 0.7246523 | 12.494 | 0.6322684
138 | 0.8692991 | 0.7561589 | 13.03722 | 0.6573283
139 | 0.8676923 | 0.7876655 | 13.58044 | 0.6834513
140 | 0.8644786 | 0.8034188 | 13.85205 | 0.6945384
141 | 0.8628718 | 0.8270488 | 14.25946 | 0.7136371
142 | 0.8628718 | 0.8428021 | 14.53107 | 0.7272301
143 | 0.861265 | 0.8585554 | 14.80268 | 0.7394437
144 | 0.8596581 | 0.866432 | 14.93848 | 0.7448353
145 | 0.8580513 | 0.8821854 | 15.21009 | 0.7569603
146 | 0.8580513 | 0.8979387 | 15.4817 | 0.7704774
147 | 0.8564444 | 0.913692 | 15.75331 | 0.7825264
148 | 0.8548376 | 0.9294453 | 16.02492 | 0.7945248
149 | 0.8532308 | 0.9373219 | 16.16072 | 0.7997519
150 | 0.8532308 | 0.9451986 | 16.29653 | 0.8064725
151 | 0.8516239 | 0.9530752 | 16.43233 | 0.8116617
152 | 0.8516239 | 0.9688286 | 16.70394 | 0.8250776
153 | 0.8500171 | 0.9767052 | 16.83975 | 0.8302161
154 | 0.8500171 | 0.9845819 | 16.97555 | 0.8369114
155 | 0.8484103 | 0.9924585 | 17.11135 | 0.842012
156 | 0.8468034 | 1.000335 | 17.24716 | 0.8470872
157 | 0.8468034 | 1.008212 | 17.38296 | 0.8537572
158 | 0.8451966 | 1.016088 | 17.51877 | 0.8587945
159 | 0.8451966 | 1.023965 | 17.65457 | 0.8654518
160 | 0.8451966 | 1.031842 | 17.79038 | 0.8721092
161 | 0.8435897 | 1.055472 | 18.19779 | 0.8903852
162 | 0.8403761 | 1.071225 | 18.4694 | 0.9002319
163 | 0.8387692 | 1.086978 | 18.74101 | 0.911724
164 | 0.8387692 | 1.102732 | 19.01262 | 0.9249374
165 | 0.8371624 | 1.110608 | 19.14842 | 0.9297595
166 | 0.8355556 | 1.126362 | 19.42003 | 0.9411377
167 | 0.8339487 | 1.134238 | 19.55583 | 0.9458966
168 | 0.8323419 | 1.142115 | 19.69164 | 0.9506301
169 | 0.8323419 | 1.157868 | 19.96325 | 0.9637423
170 | 0.830735 | 1.165745 | 20.09905 | 0.9684252
171 | 0.8291282 | 1.181498 | 20.37066 | 0.9796135
172 | 0.8275214 | 1.197252 | 20.64227 | 0.9907512
173 | 0.8259145 | 1.205128 | 20.77807 | 0.9953329
174 | 0.8243077 | 1.213005 | 20.91388 | 0.9998892
175 | 0.8243077 | 1.228758 | 21.18549 | 1.012875
176 | 0.8227009 | 1.236635 | 21.32129 | 1.017381
177 | 0.821094 | 1.252388 | 21.5929 | 1.028328
178 | 0.8194872 | 1.268141 | 21.86451 | 1.039226
179 | 0.8162735 | 1.291771 | 22.27192 | 1.054439
180 | 0.8146667 | 1.299648 | 22.40773 | 1.05878
181 | 0.8130598 | 1.315401 | 22.67933 | 1.0695
182 | 0.811453 | 1.323278 | 22.81514 | 1.073778
183 | 0.8098462 | 1.339031 | 23.08675 | 1.084409
184 | 0.8066325 | 1.346908 | 23.22255 | 1.08646
185 | 0.8050256 | 1.362661 | 23.49416 | 1.096977
186 | 0.8034188 | 1.378415 | 23.76577 | 1.107444
187 | 0.8002051 | 1.394168 | 24.03738 | 1.11562
188 | 0.7985983 | 1.402045 | 24.17318 | 1.11967
189 | 0.7969915 | 1.409921 | 24.30899 | 1.123695
190 | 0.7937778 | 1.425675 | 24.5806 | 1.131669
191 | 0.7905641 | 1.433551 | 24.7164 | 1.133314
192 | 0.7889573 | 1.449305 | 24.98801 | 1.143439
193 | 0.7841368 | 1.472934 | 25.39542 | 1.154982
194 | 0.7793162 | 1.488688 | 25.66703 | 1.160159
195 | 0.7744957 | 1.504441 | 25.93864 | 1.165183
196 | 0.7696752 | 1.520194 | 26.21025 | 1.170056
197 | 0.7648547 | 1.535948 | 26.48186 | 1.174777
198 | 0.7600342 | 1.551701 | 26.75347 | 1.179346
199 | 0.7552137 | 1.559578 | 26.88927 | 1.177814
200 | 0.7503932 | 1.567454 | 27.02507 | 1.176207
201 | 0.7439658 | 1.583208 | 27.29668 | 1.177852
202 | 0.7375385 | 1.598961 | 27.56829 | 1.179295
203 | 0.7311111 | 1.606838 | 27.7041 | 1.174777
204 | 0.7246838 | 1.614714 | 27.8399 | 1.170157
205 | 0.7166496 | 1.622591 | 27.97571 | 1.162829
206 | 0.7102222 | 1.630468 | 28.11151 | 1.157994
207 | 0.7037949 | 1.630468 | 28.11151 | 1.147515
208 | 0.6973675 | 1.638344 | 28.24731 | 1.142528
209 | 0.6845128 | 1.646221 | 28.38312 | 1.126859
210 | 0.6716581 | 1.654098 | 28.51892 | 1.110988
211 | 0.6588034 | 1.654098 | 28.51892 | 1.089725
212 | 0.6475556 | 1.661974 | 28.65473 | 1.076221
213 | 0.6363077 | 1.661974 | 28.65473 | 1.057527
214 | 0.6266667 | 1.669851 | 28.79053 | 1.04644
215 | 0.6154188 | 1.669851 | 28.79053 | 1.027658
216 | 0.6073846 | 1.677728 | 28.92634 | 1.019026
217 | 0.5961368 | 1.677728 | 28.92634 | 1.000155
218 | 0.5848889 | 1.677728 | 28.92634 | 0.9812842
219 | 0.573641 | 1.685604 | 29.06214 | 0.9669317
220 | 0.5623932 | 1.677728 | 28.92634 | 0.9435425
221 | 0.5527521 | 1.685604 | 29.06214 | 0.9317213
222 | 0.5415043 | 1.685604 | 29.06214 | 0.9127619
223 | 0.5318632 | 1.685604 | 29.06214 | 0.8965109
224 | 0.5222222 | 1.685604 | 29.06214 | 0.8802599
225 | 0.4997265 | 1.685604 | 29.06214 | 0.8423411
226 | 0.4788376 | 1.693481 | 29.19795 | 0.8109023
227 | 0.4595556 | 1.685604 | 29.06214 | 0.7746288
228 | 0.4402735 | 1.693481 | 29.19795 | 0.7455947
229 | 0.425812 | 1.693481 | 29.19795 | 0.7211044
230 | 0.4097436 | 1.693481 | 29.19795 | 0.6938929
231 | 0.3968889 | 1.693481 | 29.19795 | 0.6721237
232 | 0.3824274 | 1.693481 | 29.19795 | 0.6476334
233 | 0.3679658 | 1.693481 | 29.19795 | 0.623143
234 | 0.3535043 | 1.693481 | 29.19795 | 0.5986527
235 | 0.3390427 | 1.693481 | 29.19795 | 0.5741624
236 | 0.3277949 | 1.693481 | 29.19795 | 0.5551143
237 | 0.3149402 | 1.693481 | 29.19795 | 0.5333451
238 | 0.3020855 | 1.693481 | 29.19795 | 0.5115759
239 | 0.2924444 | 1.693481 | 29.19795 | 0.4952491
240 | 0.2811966 | 1.701357 | 29.33375 | 0.4784159
241 | 0.2635214 | 1.693481 | 29.19795 | 0.4462684
242 | 0.247453 | 1.693481 | 29.19795 | 0.4190569
243 | 0.2313846 | 1.693481 | 29.19795 | 0.3918454
244 | 0.2169231 | 1.693481 | 29.19795 | 0.3673551
245 | 0.2040684 | 1.693481 | 29.19795 | 0.3455859
246 | 0.1912137 | 1.693481 | 29.19795 | 0.3238167
247 | 0.1799658 | 1.693481 | 29.19795 | 0.3047686
248 | 0.1671111 | 1.693481 | 29.19795 | 0.2829995
249 | 0.1542564 | 1.693481 | 29.19795 | 0.2612303
250 | 0.1397949 | 1.693481 | 29.19795 | 0.2367399
251 | 0.1269402 | 1.693481 | 29.19795 | 0.2149707
252 | 0.1156923 | 1.693481 | 29.19795 | 0.1959227
253 | 0.1044444 | 1.701357 | 29.33375 | 0.1776973
254 | 0.09319658 | 1.693481 | 29.19795 | 0.1578266
255 | 0.08194872 | 1.693481 | 29.19795 | 0.1387786