## Summary
0
Time | 2023-10-20 15:03
ID | X012_Payload1_C
Pixel | 0
Pixel Area | 0.058
Irradiance | 100
Panel Temperature | 0
Voc | 0.003213675
Isc | 0
Vmp | 0.7327179
Imp | 1.535948
Pmp | 1.125416
FF | 11254164.6
Eff | 0.1940373
Dir | Reverse

## Data
| Voltage | Current | Current Density | Power
0 | 0.003213675 | 1.693481 | 29.19795 | 0.005442297
1 | 0.004820513 | 1.693481 | 29.19795 | 0.008163446
2 | 0.00642735 | 1.693481 | 29.19795 | 0.01088459
3 | 0.01124786 | 1.693481 | 29.19795 | 0.01904804
4 | 0.01446154 | 1.693481 | 29.19795 | 0.02449034
5 | 0.01928205 | 1.693481 | 29.19795 | 0.03265378
6 | 0.0257094 | 1.693481 | 29.19795 | 0.04353838
7 | 0.03213675 | 1.693481 | 29.19795 | 0.05442297
8 | 0.04017094 | 1.693481 | 29.19795 | 0.06802872
9 | 0.04981197 | 1.693481 | 29.19795 | 0.08435561
10 | 0.05945299 | 1.693481 | 29.19795 | 0.1006825
11 | 0.06748718 | 1.693481 | 29.19795 | 0.1142882
12 | 0.07712821 | 1.693481 | 29.19795 | 0.1306151
13 | 0.08516239 | 1.685604 | 29.06214 | 0.1435501
14 | 0.09319658 | 1.685604 | 29.06214 | 0.1570925
15 | 0.1028376 | 1.693481 | 29.19795 | 0.1741535
16 | 0.1172991 | 1.685604 | 29.06214 | 0.1977199
17 | 0.1333675 | 1.685604 | 29.06214 | 0.2248048
18 | 0.1478291 | 1.685604 | 29.06214 | 0.2491813
19 | 0.1590769 | 1.685604 | 29.06214 | 0.2681407
20 | 0.1719316 | 1.685604 | 29.06214 | 0.2898087
21 | 0.1831795 | 1.685604 | 29.06214 | 0.3087681
22 | 0.1928205 | 1.685604 | 29.06214 | 0.3250191
23 | 0.2040684 | 1.693481 | 29.19795 | 0.3455859
24 | 0.2169231 | 1.693481 | 29.19795 | 0.3673551
25 | 0.2281709 | 1.685604 | 29.06214 | 0.3846059
26 | 0.2394188 | 1.685604 | 29.06214 | 0.4035653
27 | 0.2506667 | 1.685604 | 29.06214 | 0.4225248
28 | 0.2603077 | 1.685604 | 29.06214 | 0.4387757
29 | 0.2699487 | 1.685604 | 29.06214 | 0.4550267
30 | 0.2795897 | 1.685604 | 29.06214 | 0.4712776
31 | 0.2892308 | 1.685604 | 29.06214 | 0.4875286
32 | 0.3117265 | 1.677728 | 28.92634 | 0.5229921
33 | 0.3326154 | 1.677728 | 28.92634 | 0.558038
34 | 0.3518974 | 1.677728 | 28.92634 | 0.590388
35 | 0.3679658 | 1.677728 | 28.92634 | 0.6173464
36 | 0.3840342 | 1.677728 | 28.92634 | 0.6443047
37 | 0.4001026 | 1.677728 | 28.92634 | 0.6712631
38 | 0.4129573 | 1.677728 | 28.92634 | 0.6928298
39 | 0.425812 | 1.677728 | 28.92634 | 0.7143964
40 | 0.4402735 | 1.677728 | 28.92634 | 0.738659
41 | 0.454735 | 1.677728 | 28.92634 | 0.7629215
42 | 0.4675897 | 1.669851 | 28.79053 | 0.7808051
43 | 0.4788376 | 1.677728 | 28.92634 | 0.803359
44 | 0.4900855 | 1.677728 | 28.92634 | 0.8222299
45 | 0.5013333 | 1.677728 | 28.92634 | 0.8411007
46 | 0.5125812 | 1.677728 | 28.92634 | 0.8599716
47 | 0.5238291 | 1.669851 | 28.79053 | 0.8747164
48 | 0.5382906 | 1.669851 | 28.79053 | 0.898865
49 | 0.5527521 | 1.669851 | 28.79053 | 0.9230136
50 | 0.5672137 | 1.669851 | 28.79053 | 0.9471622
51 | 0.5800684 | 1.661974 | 28.65473 | 0.9640587
52 | 0.5929231 | 1.661974 | 28.65473 | 0.9854229
53 | 0.6025641 | 1.654098 | 28.51892 | 0.9966998
54 | 0.6122051 | 1.654098 | 28.51892 | 1.012647
55 | 0.623453 | 1.654098 | 28.51892 | 1.031252
56 | 0.633094 | 1.646221 | 28.38312 | 1.042213
57 | 0.6443419 | 1.638344 | 28.24731 | 1.055654
58 | 0.6539829 | 1.638344 | 28.24731 | 1.071449
59 | 0.6636239 | 1.630468 | 28.11151 | 1.082017
60 | 0.6716581 | 1.622591 | 27.97571 | 1.089826
61 | 0.6796923 | 1.614714 | 27.8399 | 1.097509
62 | 0.6877265 | 1.614714 | 27.8399 | 1.110482
63 | 0.6941538 | 1.606838 | 27.7041 | 1.115393
64 | 0.702188 | 1.591084 | 27.43249 | 1.11724
65 | 0.7118291 | 1.575331 | 27.16088 | 1.121366
66 | 0.7198632 | 1.551701 | 26.75347 | 1.117013
67 | 0.7246838 | 1.543824 | 26.61766 | 1.118784
68 | 0.7327179 | 1.535948 | 26.48186 | 1.125416
69 | 0.7375385 | 1.520194 | 26.21025 | 1.121202
70 | 0.742359 | 1.512318 | 26.07444 | 1.122683
71 | 0.7471795 | 1.496564 | 25.80284 | 1.118202
72 | 0.7536068 | 1.480811 | 25.53123 | 1.115949
73 | 0.7568205 | 1.465058 | 25.25962 | 1.108786
74 | 0.761641 | 1.457181 | 25.12381 | 1.109849
75 | 0.7664615 | 1.449305 | 24.98801 | 1.110836
76 | 0.7696752 | 1.433551 | 24.7164 | 1.103369
77 | 0.7728889 | 1.425675 | 24.5806 | 1.101888
78 | 0.7761026 | 1.409921 | 24.30899 | 1.094243
79 | 0.7793162 | 1.402045 | 24.17318 | 1.092636
80 | 0.7825299 | 1.378415 | 23.76577 | 1.078651
81 | 0.7841368 | 1.362661 | 23.49416 | 1.068513
82 | 0.7889573 | 1.354785 | 23.35836 | 1.068867
83 | 0.7921709 | 1.339031 | 23.08675 | 1.060742
84 | 0.7937778 | 1.323278 | 22.81514 | 1.050389
85 | 0.7969915 | 1.307525 | 22.54353 | 1.042086
86 | 0.7985983 | 1.291771 | 22.27192 | 1.031606
87 | 0.801812 | 1.283895 | 22.13612 | 1.029442
88 | 0.8034188 | 1.276018 | 22.00031 | 1.025177
89 | 0.8066325 | 1.268141 | 21.86451 | 1.022924
90 | 0.8082393 | 1.260265 | 21.7287 | 1.018596
91 | 0.8098462 | 1.244511 | 21.45709 | 1.007863
92 | 0.811453 | 1.236635 | 21.32129 | 1.003471
93 | 0.8130598 | 1.220882 | 21.04968 | 0.9926497
94 | 0.8146667 | 1.213005 | 20.91388 | 0.9881946
95 | 0.8146667 | 1.205128 | 20.77807 | 0.9817778
96 | 0.8178803 | 1.181498 | 20.37066 | 0.9663242
97 | 0.8194872 | 1.165745 | 20.09905 | 0.955313
98 | 0.821094 | 1.149992 | 19.82744 | 0.9442512
99 | 0.8227009 | 1.134238 | 19.55583 | 0.9331388
100 | 0.8243077 | 1.118485 | 19.28422 | 0.9219758
101 | 0.8259145 | 1.102732 | 19.01262 | 0.9107621
102 | 0.8275214 | 1.094855 | 18.87681 | 0.9060159
103 | 0.8291282 | 1.086978 | 18.74101 | 0.9012444
104 | 0.830735 | 1.079102 | 18.6052 | 0.8964476
105 | 0.8323419 | 1.063348 | 18.33359 | 0.8850694
106 | 0.8339487 | 1.055472 | 18.19779 | 0.8802093
107 | 0.8339487 | 1.047595 | 18.06198 | 0.8736406
108 | 0.8355556 | 1.039718 | 17.92618 | 0.8687425
109 | 0.8355556 | 1.031842 | 17.79038 | 0.8621611
110 | 0.8371624 | 1.023965 | 17.65457 | 0.8572251
111 | 0.8371624 | 1.016088 | 17.51877 | 0.8506311
112 | 0.8387692 | 1.000335 | 17.24716 | 0.8390504
113 | 0.8403761 | 1.000335 | 17.24716 | 0.8406577
114 | 0.8403761 | 0.9845819 | 16.97555 | 0.827419
115 | 0.8419829 | 0.9767052 | 16.83975 | 0.8223691
116 | 0.8435897 | 0.9688286 | 16.70394 | 0.8172938
117 | 0.8435897 | 0.9609519 | 16.56814 | 0.8106492
118 | 0.8435897 | 0.9530752 | 16.43233 | 0.8040045
119 | 0.8451966 | 0.9451986 | 16.29653 | 0.7988786
120 | 0.8451966 | 0.9373219 | 16.16072 | 0.7922213
121 | 0.8468034 | 0.9373219 | 16.16072 | 0.7937274
122 | 0.8468034 | 0.9294453 | 16.02492 | 0.7870574
123 | 0.8468034 | 0.9215686 | 15.88911 | 0.7803875
124 | 0.8484103 | 0.913692 | 15.75331 | 0.7751856
125 | 0.8484103 | 0.9058153 | 15.61751 | 0.768503
126 | 0.8500171 | 0.9058153 | 15.61751 | 0.7699585
127 | 0.8500171 | 0.8979387 | 15.4817 | 0.7632632
128 | 0.8580513 | 0.7561589 | 13.03722 | 0.6488231
129 | 0.8644786 | 0.6301324 | 10.86435 | 0.544736
130 | 0.870906 | 0.5356125 | 9.234699 | 0.4664682
131 | 0.8757265 | 0.4489693 | 7.740851 | 0.3931743
132 | 0.8789402 | 0.3780794 | 6.518611 | 0.3323092
133 | 0.8837607 | 0.3229429 | 5.56798 | 0.2854042
134 | 0.8869744 | 0.2756829 | 4.753154 | 0.2445237
135 | 0.8885812 | 0.2362996 | 4.074132 | 0.2099714
136 | 0.8917949 | 0.1969164 | 3.39511 | 0.175609
137 | 0.8934017 | 0.1654098 | 2.851892 | 0.1477774
138 | 0.8966154 | 0.1417798 | 2.444479 | 0.1271219
139 | 0.8982222 | 0.1181498 | 2.037066 | 0.1061248
140 | 0.8982222 | 0.1023965 | 1.765457 | 0.09197482
141 | 0.8998291 | 0.0866432 | 1.493848 | 0.07796407
142 | 0.9014359 | 0.07088989 | 1.22224 | 0.0639027
143 | 0.9014359 | 0.06301324 | 1.086435 | 0.0568024
144 | 0.9030427 | 0.05513658 | 0.9506308 | 0.04979069
145 | 0.9030427 | 0.04725993 | 0.8148264 | 0.04267774
146 | 0.9046496 | 0.03938327 | 0.679022 | 0.03562806
147 | 0.9046496 | 0.03938327 | 0.679022 | 0.03562806
148 | 0.9062564 | 0.03150662 | 0.5432176 | 0.02855308
149 | 0.9062564 | 0.02362996 | 0.4074132 | 0.02141481
150 | 0.9078632 | 0.02362996 | 0.4074132 | 0.02145278
151 | 0.9062564 | 0.02362996 | 0.4074132 | 0.02141481
152 | 0.9078632 | 0.01575331 | 0.2716088 | 0.01430185
153 | 0.9078632 | 0.01575331 | 0.2716088 | 0.01430185
154 | 0.9078632 | 0.01575331 | 0.2716088 | 0.01430185
155 | 0.9078632 | 0.007876655 | 0.1358044 | 0.007150926
156 | 0.9094701 | 0.007876655 | 0.1358044 | 0.007163582
157 | 0.9094701 | 0.007876655 | 0.1358044 | 0.007163582
158 | 0.9094701 | 0.007876655 | 0.1358044 | 0.007163582
159 | 0.9094701 | 0.007876655 | 0.1358044 | 0.007163582
160 | 0.9094701 | 0.007876655 | 0.1358044 | 0.007163582
161 | 0.9110769 | 0 | 0 | 0
162 | 0.9110769 | 0 | 0 | 0
163 | 0.9094701 | 0.007876655 | 0.1358044 | 0.007163582
164 | 0.9110769 | 0.007876655 | 0.1358044 | 0.007176239
165 | 0.9110769 | 0 | 0 | 0
166 | 0.9110769 | 0 | 0 | 0
167 | 0.9110769 | 0 | 0 | 0
168 | 0.9110769 | 0 | 0 | 0
169 | 0.9110769 | 0 | 0 | 0
170 | 0.9110769 | 0 | 0 | 0
171 | 0.9110769 | 0 | 0 | 0
172 | 0.9110769 | 0 | 0 | 0
173 | 0.9110769 | 0 | 0 | 0
174 | 0.9126838 | 0 | 0 | 0
175 | 0.9110769 | 0 | 0 | 0
176 | 0.9126838 | 0 | 0 | 0
177 | 0.9110769 | 0 | 0 | 0
178 | 0.9110769 | 0 | 0 | 0
179 | 0.9126838 | 0 | 0 | 0
180 | 0.9110769 | 0 | 0 | 0
181 | 0.9126838 | 0 | 0 | 0
182 | 0.9126838 | 0 | 0 | 0
183 | 0.9126838 | 0 | 0 | 0
184 | 0.9126838 | 0 | 0 | 0
185 | 0.9110769 | 0 | 0 | 0
186 | 0.9126838 | 0 | 0 | 0
187 | 0.9126838 | 0 | 0 | 0
188 | 0.9110769 | 0 | 0 | 0
189 | 0.9126838 | 0 | 0 | 0
190 | 0.9126838 | 0 | 0 | 0
191 | 0.9126838 | 0 | 0 | 0
192 | 0.9126838 | 0 | 0 | 0
193 | 0.9126838 | 0 | 0 | 0
194 | 0.9126838 | 0 | 0 | 0
195 | 0.9126838 | 0 | 0 | 0
196 | 0.9126838 | 0 | 0 | 0
197 | 0.9126838 | 0 | 0 | 0
198 | 0.9126838 | 0 | 0 | 0
199 | 0.9142906 | 0 | 0 | 0
200 | 0.9126838 | 0 | 0 | 0
201 | 0.9142906 | 0 | 0 | 0
202 | 0.9126838 | 0 | 0 | 0
203 | 0.9126838 | 0 | 0 | 0
204 | 0.9126838 | 0 | 0 | 0
205 | 0.9126838 | 0 | 0 | 0
206 | 0.9126838 | 0 | 0 | 0
207 | 0.9126838 | 0 | 0 | 0
208 | 0.9142906 | 0 | 0 | 0
209 | 0.9126838 | 0 | 0 | 0
210 | 0.9142906 | 0 | 0 | 0
211 | 0.9142906 | 0 | 0 | 0
212 | 0.9126838 | 0 | 0 | 0
213 | 0.9142906 | 0 | 0 | 0
214 | 0.9142906 | 0 | 0 | 0
215 | 0.9142906 | 0 | 0 | 0
216 | 0.9126838 | 0 | 0 | 0
217 | 0.9142906 | 0 | 0 | 0
218 | 0.9142906 | 0 | 0 | 0
219 | 0.9142906 | 0 | 0 | 0
220 | 0.9142906 | 0 | 0 | 0
221 | 0.9142906 | 0 | 0 | 0
222 | 0.9142906 | 0 | 0 | 0
223 | 0.9142906 | 0 | 0 | 0
224 | 0.9142906 | 0 | 0 | 0
225 | 0.9142906 | 0 | 0 | 0
226 | 0.9142906 | 0 | 0 | 0
227 | 0.9142906 | 0 | 0 | 0
228 | 0.9142906 | 0 | 0 | 0
229 | 0.9126838 | 0 | 0 | 0
230 | 0.9142906 | 0 | 0 | 0
231 | 0.9142906 | 0 | 0 | 0
232 | 0.9142906 | 0 | 0 | 0
233 | 0.9126838 | 0 | 0 | 0
234 | 0.9142906 | 0 | 0 | 0
235 | 0.9142906 | 0 | 0 | 0
236 | 0.9142906 | 0 | 0 | 0
237 | 0.9142906 | 0 | 0 | 0
238 | 0.9142906 | 0 | 0 | 0
239 | 0.9142906 | 0 | 0 | 0
240 | 0.9142906 | 0 | 0 | 0
241 | 0.9142906 | 0 | 0 | 0
242 | 0.9142906 | 0 | 0 | 0
243 | 0.9142906 | 0 | 0 | 0
244 | 0.9142906 | 0 | 0 | 0
245 | 0.9142906 | 0 | 0 | 0
246 | 0.9142906 | 0 | 0 | 0
247 | 0.9142906 | 0 | 0 | 0
248 | 0.9142906 | 0 | 0 | 0
249 | 0.9142906 | 0 | 0 | 0
250 | 0.9142906 | 0 | 0 | 0
251 | 0.9142906 | 0 | 0 | 0
252 | 0.9142906 | 0 | 0 | 0
253 | 0.9142906 | 0 | 0 | 0
254 | 0.9142906 | 0 | 0 | 0
255 | 0.9142906 | 0 | 0 | 0