## Summary
0
Time | 2023-10-20 15:03
ID | X012_Payload1_C
Pixel | 1
Pixel Area | 0.058
Irradiance | 100
Panel Temperature | 0
Voc | 0.003213675
Isc | 0
Vmp | 0.8082393
Imp | 1.457181
Pmp | 1.177751
FF | 11777511.1
Eff | 0.2030605
Dir | Reverse

## Data
| Voltage | Current | Current Density | Power
0 | 0.003213675 | 1.646221 | 28.38312 | 0.005290419
1 | 0.004820513 | 1.646221 | 28.38312 | 0.007935629
2 | 0.00642735 | 1.646221 | 28.38312 | 0.01058084
3 | 0.01124786 | 1.646221 | 28.38312 | 0.01851647
4 | 0.01446154 | 1.646221 | 28.38312 | 0.02380689
5 | 0.01928205 | 1.646221 | 28.38312 | 0.03174252
6 | 0.0257094 | 1.646221 | 28.38312 | 0.04232335
7 | 0.03052991 | 1.646221 | 28.38312 | 0.05025898
8 | 0.04017094 | 1.638344 | 28.24731 | 0.06581383
9 | 0.04981197 | 1.638344 | 28.24731 | 0.08160915
10 | 0.05784615 | 1.638344 | 28.24731 | 0.09477191
11 | 0.06588034 | 1.638344 | 28.24731 | 0.1079347
12 | 0.07391453 | 1.638344 | 28.24731 | 0.1210974
13 | 0.08355556 | 1.638344 | 28.24731 | 0.1368928
14 | 0.08998291 | 1.638344 | 28.24731 | 0.147423
15 | 0.09962393 | 1.638344 | 28.24731 | 0.1632183
16 | 0.1140855 | 1.638344 | 28.24731 | 0.1869113
17 | 0.128547 | 1.630468 | 28.11151 | 0.2095917
18 | 0.1430085 | 1.630468 | 28.11151 | 0.2331708
19 | 0.1542564 | 1.638344 | 28.24731 | 0.2527251
20 | 0.1671111 | 1.630468 | 28.11151 | 0.2724692
21 | 0.1767521 | 1.630468 | 28.11151 | 0.2881886
22 | 0.188 | 1.638344 | 28.24731 | 0.3080087
23 | 0.197641 | 1.638344 | 28.24731 | 0.323804
24 | 0.2104957 | 1.630468 | 28.11151 | 0.3432065
25 | 0.2201368 | 1.638344 | 28.24731 | 0.3606598
26 | 0.2313846 | 1.630468 | 28.11151 | 0.3772651
27 | 0.2410256 | 1.630468 | 28.11151 | 0.3929845
28 | 0.2522735 | 1.630468 | 28.11151 | 0.4113238
29 | 0.2619145 | 1.630468 | 28.11151 | 0.4270431
30 | 0.2715556 | 1.630468 | 28.11151 | 0.4427625
31 | 0.2811966 | 1.630468 | 28.11151 | 0.4584819
32 | 0.3020855 | 1.630468 | 28.11151 | 0.4925406
33 | 0.3213675 | 1.622591 | 27.97571 | 0.521448
34 | 0.3406496 | 1.622591 | 27.97571 | 0.5527349
35 | 0.3583248 | 1.622591 | 27.97571 | 0.5814145
36 | 0.3727863 | 1.622591 | 27.97571 | 0.6048797
37 | 0.3872479 | 1.614714 | 27.8399 | 0.6252946
38 | 0.4001026 | 1.622591 | 27.97571 | 0.6492028
39 | 0.4129573 | 1.622591 | 27.97571 | 0.6700607
40 | 0.4274188 | 1.622591 | 27.97571 | 0.6935259
41 | 0.4386667 | 1.622591 | 27.97571 | 0.7117765
42 | 0.4515214 | 1.622591 | 27.97571 | 0.7326345
43 | 0.4643761 | 1.614714 | 27.8399 | 0.7498347
44 | 0.4756239 | 1.614714 | 27.8399 | 0.7679967
45 | 0.485265 | 1.622591 | 27.97571 | 0.7873865
46 | 0.4965128 | 1.622591 | 27.97571 | 0.8056372
47 | 0.5061538 | 1.622591 | 27.97571 | 0.8212806
48 | 0.5222222 | 1.622591 | 27.97571 | 0.847353
49 | 0.5366838 | 1.614714 | 27.8399 | 0.8665909
50 | 0.5495385 | 1.614714 | 27.8399 | 0.8873476
51 | 0.5623932 | 1.606838 | 27.7041 | 0.9036745
52 | 0.5752479 | 1.606838 | 27.7041 | 0.9243299
53 | 0.5864957 | 1.606838 | 27.7041 | 0.9424034
54 | 0.5977436 | 1.606838 | 27.7041 | 0.9604769
55 | 0.6073846 | 1.606838 | 27.7041 | 0.9759684
56 | 0.6186325 | 1.606838 | 27.7041 | 0.9940419
57 | 0.6298803 | 1.598961 | 27.56829 | 1.007154
58 | 0.6395214 | 1.598961 | 27.56829 | 1.02257
59 | 0.6507692 | 1.598961 | 27.56829 | 1.040555
60 | 0.6604103 | 1.591084 | 27.43249 | 1.050768
61 | 0.6684444 | 1.591084 | 27.43249 | 1.063551
62 | 0.6780855 | 1.591084 | 27.43249 | 1.078891
63 | 0.6861197 | 1.591084 | 27.43249 | 1.091674
64 | 0.6973675 | 1.583208 | 27.29668 | 1.104078
65 | 0.7102222 | 1.567454 | 27.02507 | 1.113241
66 | 0.7198632 | 1.559578 | 26.88927 | 1.122683
67 | 0.7295043 | 1.559578 | 26.88927 | 1.137719
68 | 0.7375385 | 1.551701 | 26.75347 | 1.144439
69 | 0.7455726 | 1.543824 | 26.61766 | 1.151033
70 | 0.7536068 | 1.535948 | 26.48186 | 1.157501
71 | 0.761641 | 1.528071 | 26.34605 | 1.163842
72 | 0.7696752 | 1.512318 | 26.07444 | 1.163993
73 | 0.7761026 | 1.504441 | 25.93864 | 1.167601
74 | 0.7825299 | 1.496564 | 25.80284 | 1.171106
75 | 0.7873504 | 1.488688 | 25.66703 | 1.172119
76 | 0.7937778 | 1.480811 | 25.53123 | 1.175435
77 | 0.7985983 | 1.472934 | 25.39542 | 1.176283
78 | 0.8034188 | 1.465058 | 25.25962 | 1.177055
79 | 0.8082393 | 1.457181 | 25.12381 | 1.177751
80 | 0.8130598 | 1.433551 | 24.7164 | 1.165563
81 | 0.8178803 | 1.425675 | 24.5806 | 1.166031
82 | 0.8227009 | 1.409921 | 24.30899 | 1.159943
83 | 0.8275214 | 1.394168 | 24.03738 | 1.153704
84 | 0.830735 | 1.386291 | 23.90157 | 1.151641
85 | 0.8339487 | 1.370538 | 23.62996 | 1.142958
86 | 0.8371624 | 1.362661 | 23.49416 | 1.140769
87 | 0.8403761 | 1.354785 | 23.35836 | 1.138529
88 | 0.8435897 | 1.339031 | 23.08675 | 1.129593
89 | 0.8468034 | 1.331155 | 22.95094 | 1.127226
90 | 0.8484103 | 1.315401 | 22.67933 | 1.116
91 | 0.8516239 | 1.307525 | 22.54353 | 1.113519
92 | 0.8532308 | 1.299648 | 22.40773 | 1.1089
93 | 0.8564444 | 1.291771 | 22.27192 | 1.10633
94 | 0.8580513 | 1.276018 | 22.00031 | 1.094889
95 | 0.8596581 | 1.268141 | 21.86451 | 1.090168
96 | 0.8628718 | 1.252388 | 21.5929 | 1.08065
97 | 0.8660855 | 1.236635 | 21.32129 | 1.071031
98 | 0.8692991 | 1.213005 | 20.91388 | 1.054464
99 | 0.870906 | 1.197252 | 20.64227 | 1.042694
100 | 0.8725128 | 1.189375 | 20.50646 | 1.037745
101 | 0.8757265 | 1.173622 | 20.23485 | 1.027772
102 | 0.8757265 | 1.157868 | 19.96325 | 1.013976
103 | 0.8789402 | 1.149992 | 19.82744 | 1.010774
104 | 0.8789402 | 1.134238 | 19.55583 | 0.9969276
105 | 0.8821538 | 1.126362 | 19.42003 | 0.9936243
106 | 0.8821538 | 1.118485 | 19.28422 | 0.9866758
107 | 0.8837607 | 1.110608 | 19.14842 | 0.981512
108 | 0.8853675 | 1.102732 | 19.01262 | 0.9763228
109 | 0.8869744 | 1.094855 | 18.87681 | 0.9711083
110 | 0.8885812 | 1.086978 | 18.74101 | 0.9658686
111 | 0.8885812 | 1.079102 | 18.6052 | 0.9588695
112 | 0.8885812 | 1.063348 | 18.33359 | 0.9448714
113 | 0.890188 | 1.055472 | 18.19779 | 0.9395683
114 | 0.8917949 | 1.047595 | 18.06198 | 0.9342399
115 | 0.8934017 | 1.039718 | 17.92618 | 0.9288862
116 | 0.8934017 | 1.023965 | 17.65457 | 0.9148122
117 | 0.8950085 | 1.023965 | 17.65457 | 0.9164576
118 | 0.8966154 | 1.008212 | 17.38296 | 0.9039782
119 | 0.8966154 | 1.008212 | 17.38296 | 0.9039782
120 | 0.8982222 | 1.000335 | 17.24716 | 0.8985233
121 | 0.8982222 | 0.9845819 | 16.97555 | 0.8843733
122 | 0.8998291 | 0.9845819 | 16.97555 | 0.8859554
123 | 0.8998291 | 0.9767052 | 16.83975 | 0.8788677
124 | 0.9014359 | 0.9688286 | 16.70394 | 0.8733368
125 | 0.9014359 | 0.9688286 | 16.70394 | 0.8733368
126 | 0.9014359 | 0.9609519 | 16.56814 | 0.8662365
127 | 0.9030427 | 0.9530752 | 16.43233 | 0.8606677
128 | 0.9110769 | 0.7955421 | 13.71624 | 0.7248001
129 | 0.9175043 | 0.6695157 | 11.54337 | 0.6142835
130 | 0.9239316 | 0.5592425 | 9.642112 | 0.5167018
131 | 0.930359 | 0.480476 | 8.284068 | 0.4470151
132 | 0.9351795 | 0.4017094 | 6.926024 | 0.3756704
133 | 0.9383932 | 0.3386962 | 5.839589 | 0.3178302
134 | 0.9416068 | 0.2835596 | 4.888958 | 0.2670016
135 | 0.9432137 | 0.2441763 | 4.209936 | 0.2303104
136 | 0.9464274 | 0.204793 | 3.530914 | 0.1938217
137 | 0.9480342 | 0.1732864 | 2.987697 | 0.1642814
138 | 0.949641 | 0.1496564 | 2.580284 | 0.1421199
139 | 0.9512479 | 0.1260265 | 2.17287 | 0.1198824
140 | 0.9528547 | 0.1023965 | 1.765457 | 0.097569
141 | 0.9560684 | 0.0866432 | 1.493848 | 0.08283683
142 | 0.9560684 | 0.07876655 | 1.358044 | 0.07530621
143 | 0.9560684 | 0.06301324 | 1.086435 | 0.06024497
144 | 0.9576752 | 0.05513658 | 0.9506308 | 0.05280294
145 | 0.9576752 | 0.04725993 | 0.8148264 | 0.04525966
146 | 0.9592821 | 0.03938327 | 0.679022 | 0.03777967
147 | 0.9592821 | 0.03150662 | 0.5432176 | 0.03022373
148 | 0.9592821 | 0.03150662 | 0.5432176 | 0.03022373
149 | 0.9608889 | 0.02362996 | 0.4074132 | 0.02270577
150 | 0.9608889 | 0.02362996 | 0.4074132 | 0.02270577
151 | 0.9608889 | 0.01575331 | 0.2716088 | 0.01513718
152 | 0.9624957 | 0.01575331 | 0.2716088 | 0.01516249
153 | 0.9624957 | 0.01575331 | 0.2716088 | 0.01516249
154 | 0.9624957 | 0.01575331 | 0.2716088 | 0.01516249
155 | 0.9624957 | 0.007876655 | 0.1358044 | 0.007581247
156 | 0.9624957 | 0.007876655 | 0.1358044 | 0.007581247
157 | 0.9624957 | 0.007876655 | 0.1358044 | 0.007581247
158 | 0.9624957 | 0.007876655 | 0.1358044 | 0.007581247
159 | 0.9641026 | 0.007876655 | 0.1358044 | 0.007593903
160 | 0.9641026 | 0.007876655 | 0.1358044 | 0.007593903
161 | 0.9641026 | 0.007876655 | 0.1358044 | 0.007593903
162 | 0.9641026 | 0 | 0 | 0
163 | 0.9641026 | 0 | 0 | 0
164 | 0.9641026 | 0 | 0 | 0
165 | 0.9641026 | 0 | 0 | 0
166 | 0.9641026 | 0.007876655 | 0.1358044 | 0.007593903
167 | 0.9641026 | 0 | 0 | 0
168 | 0.9641026 | 0 | 0 | 0
169 | 0.9641026 | 0 | 0 | 0
170 | 0.9657094 | 0 | 0 | 0
171 | 0.9641026 | 0 | 0 | 0
172 | 0.9657094 | 0 | 0 | 0
173 | 0.9641026 | 0 | 0 | 0
174 | 0.9657094 | 0 | 0 | 0
175 | 0.9657094 | 0 | 0 | 0
176 | 0.9657094 | 0 | 0 | 0
177 | 0.9657094 | 0 | 0 | 0
178 | 0.9641026 | 0 | 0 | 0
179 | 0.9657094 | 0 | 0 | 0
180 | 0.9657094 | 0 | 0 | 0
181 | 0.9657094 | 0 | 0 | 0
182 | 0.9657094 | 0.007876655 | 0.1358044 | 0.00760656
183 | 0.9657094 | 0 | 0 | 0
184 | 0.9657094 | 0 | 0 | 0
185 | 0.9657094 | 0 | 0 | 0
186 | 0.9657094 | 0 | 0 | 0
187 | 0.9673162 | 0 | 0 | 0
188 | 0.9657094 | 0 | 0 | 0
189 | 0.9657094 | 0 | 0 | 0
190 | 0.9657094 | 0 | 0 | 0
191 | 0.9657094 | 0 | 0 | 0
192 | 0.9657094 | 0 | 0 | 0
193 | 0.9657094 | 0 | 0 | 0
194 | 0.9657094 | 0 | 0 | 0
195 | 0.9657094 | 0 | 0 | 0
196 | 0.9657094 | 0 | 0 | 0
197 | 0.9657094 | 0 | 0 | 0
198 | 0.9657094 | 0 | 0 | 0
199 | 0.9673162 | 0 | 0 | 0
200 | 0.9657094 | 0 | 0 | 0
201 | 0.9657094 | 0 | 0 | 0
202 | 0.9673162 | 0 | 0 | 0
203 | 0.9673162 | 0 | 0 | 0
204 | 0.9657094 | 0 | 0 | 0
205 | 0.9673162 | 0 | 0 | 0
206 | 0.9657094 | 0 | 0 | 0
207 | 0.9673162 | 0 | 0 | 0
208 | 0.9657094 | 0 | 0 | 0
209 | 0.9673162 | 0 | 0 | 0
210 | 0.9657094 | 0 | 0 | 0
211 | 0.9657094 | 0 | 0 | 0
212 | 0.9657094 | 0 | 0 | 0
213 | 0.9673162 | 0 | 0 | 0
214 | 0.9673162 | 0 | 0 | 0
215 | 0.9673162 | 0 | 0 | 0
216 | 0.9673162 | 0 | 0 | 0
217 | 0.9673162 | 0 | 0 | 0
218 | 0.9673162 | 0 | 0 | 0
219 | 0.9673162 | 0 | 0 | 0
220 | 0.9673162 | 0 | 0 | 0
221 | 0.9657094 | 0 | 0 | 0
222 | 0.9673162 | 0 | 0 | 0
223 | 0.9657094 | 0 | 0 | 0
224 | 0.9657094 | 0 | 0 | 0
225 | 0.9673162 | 0 | 0 | 0
226 | 0.9673162 | 0 | 0 | 0
227 | 0.9673162 | 0 | 0 | 0
228 | 0.9673162 | 0 | 0 | 0
229 | 0.9673162 | 0 | 0 | 0
230 | 0.9673162 | 0 | 0 | 0
231 | 0.9673162 | 0 | 0 | 0
232 | 0.9673162 | 0 | 0 | 0
233 | 0.9673162 | 0 | 0 | 0
234 | 0.9673162 | 0 | 0 | 0
235 | 0.9673162 | 0 | 0 | 0
236 | 0.9673162 | 0 | 0 | 0
237 | 0.9673162 | 0 | 0 | 0
238 | 0.9673162 | 0 | 0 | 0
239 | 0.9673162 | 0 | 0 | 0
240 | 0.9673162 | 0 | 0 | 0
241 | 0.9673162 | 0 | 0 | 0
242 | 0.9673162 | 0 | 0 | 0
243 | 0.9673162 | 0 | 0 | 0
244 | 0.9673162 | 0 | 0 | 0
245 | 0.9673162 | 0 | 0 | 0
246 | 0.9673162 | 0 | 0 | 0
247 | 0.9673162 | 0 | 0 | 0
248 | 0.9673162 | 0 | 0 | 0
249 | 0.9673162 | 0 | 0 | 0
250 | 0.9673162 | 0 | 0 | 0
251 | 0.9673162 | 0 | 0 | 0
252 | 0.9673162 | 0 | 0 | 0
253 | 0.9673162 | 0 | 0 | 0
254 | 0.9673162 | 0 | 0 | 0
255 | 0.9673162 | 0 | 0 | 0