## Summary
0
Time | 2023-10-20 15:03
ID | X012_Payload1_C
Pixel | 2
Pixel Area | 0.058
Irradiance | 100
Panel Temperature | 0
Voc | 0.8917949
Isc | 1.646221
Vmp | 0.7648547
Imp | 1.512318
Pmp | 1.156703
FF | 0.787896
Eff | 0.1994316
Dir | Forward

## Data
| Voltage | Current | Current Density | Power
0 | 0.8917949 | 0 | 0 | 0
1 | 0.8917949 | 0 | 0 | 0
2 | 0.8917949 | 0 | 0 | 0
3 | 0.8917949 | 0 | 0 | 0
4 | 0.8917949 | 0 | 0 | 0
5 | 0.8934017 | 0 | 0 | 0
6 | 0.8934017 | 0 | 0 | 0
7 | 0.8934017 | 0 | 0 | 0
8 | 0.8934017 | 0 | 0 | 0
9 | 0.8950085 | 0 | 0 | 0
10 | 0.8950085 | 0 | 0 | 0
11 | 0.8950085 | 0 | 0 | 0
12 | 0.8966154 | 0 | 0 | 0
13 | 0.8966154 | 0 | 0 | 0
14 | 0.8982222 | 0 | 0 | 0
15 | 0.8982222 | 0 | 0 | 0
16 | 0.8982222 | 0 | 0 | 0
17 | 0.8998291 | 0 | 0 | 0
18 | 0.8998291 | 0 | 0 | 0
19 | 0.8998291 | 0 | 0 | 0
20 | 0.8998291 | 0 | 0 | 0
21 | 0.9014359 | 0 | 0 | 0
22 | 0.9014359 | 0 | 0 | 0
23 | 0.9014359 | 0 | 0 | 0
24 | 0.9014359 | 0 | 0 | 0
25 | 0.9030427 | 0 | 0 | 0
26 | 0.9030427 | 0 | 0 | 0
27 | 0.9030427 | 0 | 0 | 0
28 | 0.9030427 | 0 | 0 | 0
29 | 0.9046496 | 0 | 0 | 0
30 | 0.9046496 | 0 | 0 | 0
31 | 0.9046496 | 0 | 0 | 0
32 | 0.9046496 | 0 | 0 | 0
33 | 0.9046496 | 0 | 0 | 0
34 | 0.9062564 | 0 | 0 | 0
35 | 0.9062564 | 0 | 0 | 0
36 | 0.9062564 | 0 | 0 | 0
37 | 0.9062564 | 0 | 0 | 0
38 | 0.9062564 | 0 | 0 | 0
39 | 0.9078632 | 0 | 0 | 0
40 | 0.9078632 | 0 | 0 | 0
41 | 0.9078632 | 0 | 0 | 0
42 | 0.9078632 | 0 | 0 | 0
43 | 0.9078632 | 0 | 0 | 0
44 | 0.9078632 | 0 | 0 | 0
45 | 0.9078632 | 0 | 0 | 0
46 | 0.9094701 | 0 | 0 | 0
47 | 0.9094701 | 0 | 0 | 0
48 | 0.9078632 | 0 | 0 | 0
49 | 0.9094701 | 0 | 0 | 0
50 | 0.9094701 | 0 | 0 | 0
51 | 0.9094701 | 0 | 0 | 0
52 | 0.9094701 | 0 | 0 | 0
53 | 0.9094701 | 0 | 0 | 0
54 | 0.9094701 | 0 | 0 | 0
55 | 0.9110769 | 0 | 0 | 0
56 | 0.9110769 | 0 | 0 | 0
57 | 0.9094701 | 0 | 0 | 0
58 | 0.9094701 | 0 | 0 | 0
59 | 0.9094701 | 0 | 0 | 0
60 | 0.9110769 | 0 | 0 | 0
61 | 0.9110769 | 0 | 0 | 0
62 | 0.9110769 | 0 | 0 | 0
63 | 0.9110769 | 0 | 0 | 0
64 | 0.9110769 | 0 | 0 | 0
65 | 0.9110769 | 0 | 0 | 0
66 | 0.9110769 | 0 | 0 | 0
67 | 0.9110769 | 0 | 0 | 0
68 | 0.9110769 | 0 | 0 | 0
69 | 0.9126838 | 0 | 0 | 0
70 | 0.9110769 | 0 | 0 | 0
71 | 0.9126838 | 0 | 0 | 0
72 | 0.9110769 | 0 | 0 | 0
73 | 0.9126838 | 0 | 0 | 0
74 | 0.9126838 | 0 | 0 | 0
75 | 0.9126838 | 0 | 0 | 0
76 | 0.9126838 | 0 | 0 | 0
77 | 0.9110769 | 0 | 0 | 0
78 | 0.9126838 | 0 | 0 | 0
79 | 0.9126838 | 0 | 0 | 0
80 | 0.9126838 | 0 | 0 | 0
81 | 0.9126838 | 0 | 0 | 0
82 | 0.9126838 | 0 | 0 | 0
83 | 0.9126838 | 0 | 0 | 0
84 | 0.9126838 | 0 | 0 | 0
85 | 0.9126838 | 0 | 0 | 0
86 | 0.9126838 | 0 | 0 | 0
87 | 0.9126838 | 0 | 0 | 0
88 | 0.9126838 | 0 | 0 | 0
89 | 0.9126838 | 0 | 0 | 0
90 | 0.9126838 | 0 | 0 | 0
91 | 0.9126838 | 0 | 0 | 0
92 | 0.9126838 | 0 | 0 | 0
93 | 0.9142906 | 0 | 0 | 0
94 | 0.9126838 | 0 | 0 | 0
95 | 0.9126838 | 0 | 0 | 0
96 | 0.9142906 | 0 | 0 | 0
97 | 0.9142906 | 0 | 0 | 0
98 | 0.9126838 | 0 | 0 | 0
99 | 0.9142906 | 0 | 0 | 0
100 | 0.9142906 | 0 | 0 | 0
101 | 0.9126838 | 0 | 0 | 0
102 | 0.9142906 | 0 | 0 | 0
103 | 0.9142906 | 0 | 0 | 0
104 | 0.9142906 | 0 | 0 | 0
105 | 0.9142906 | 0 | 0 | 0
106 | 0.9142906 | 0 | 0 | 0
107 | 0.9142906 | 0 | 0 | 0
108 | 0.9142906 | 0 | 0 | 0
109 | 0.9142906 | 0 | 0 | 0
110 | 0.9142906 | 0 | 0 | 0
111 | 0.9142906 | 0 | 0 | 0
112 | 0.9142906 | 0 | 0 | 0
113 | 0.9142906 | 0 | 0 | 0
114 | 0.9142906 | 0 | 0 | 0
115 | 0.9142906 | 0 | 0 | 0
116 | 0.9142906 | 0 | 0 | 0
117 | 0.9142906 | 0 | 0 | 0
118 | 0.9142906 | 0 | 0 | 0
119 | 0.9142906 | 0 | 0 | 0
120 | 0.9142906 | 0 | 0 | 0
121 | 0.9142906 | 0 | 0 | 0
122 | 0.9142906 | 0 | 0 | 0
123 | 0.9142906 | 0 | 0 | 0
124 | 0.9142906 | 0 | 0 | 0
125 | 0.9142906 | 0 | 0 | 0
126 | 0.9142906 | 0 | 0 | 0
127 | 0.9142906 | 0 | 0 | 0
128 | 0.9078632 | 0.1575331 | 2.716088 | 0.1430185
129 | 0.9014359 | 0.2835596 | 4.888958 | 0.2556108
130 | 0.8966154 | 0.3938327 | 6.79022 | 0.3531165
131 | 0.8917949 | 0.480476 | 8.284068 | 0.428486
132 | 0.8869744 | 0.5434892 | 9.370503 | 0.482061
133 | 0.8837607 | 0.6065024 | 10.45694 | 0.536003
134 | 0.880547 | 0.6537624 | 11.27176 | 0.5756685
135 | 0.8773333 | 0.6931456 | 11.95079 | 0.6081198
136 | 0.8757265 | 0.7325289 | 12.62981 | 0.641495
137 | 0.8741197 | 0.7640355 | 13.17303 | 0.6678585
138 | 0.8725128 | 0.7876655 | 13.58044 | 0.6872482
139 | 0.8692991 | 0.8112955 | 13.98785 | 0.7052584
140 | 0.8692991 | 0.8270488 | 14.25946 | 0.7189528
141 | 0.8660855 | 0.8428021 | 14.53107 | 0.7299386
142 | 0.8660855 | 0.8585554 | 14.80268 | 0.7435823
143 | 0.8644786 | 0.8743087 | 15.07429 | 0.7558212
144 | 0.8628718 | 0.890062 | 15.3459 | 0.7680094
145 | 0.861265 | 0.9058153 | 15.61751 | 0.780147
146 | 0.8596581 | 0.9215686 | 15.88911 | 0.792234
147 | 0.8596581 | 0.9294453 | 16.02492 | 0.7990052
148 | 0.8580513 | 0.9373219 | 16.16072 | 0.8042703
149 | 0.8564444 | 0.9530752 | 16.43233 | 0.816256
150 | 0.8564444 | 0.9609519 | 16.56814 | 0.8230019
151 | 0.8548376 | 0.9688286 | 16.70394 | 0.8281911
152 | 0.8548376 | 0.9767052 | 16.83975 | 0.8349243
153 | 0.8532308 | 0.9924585 | 17.11135 | 0.8467961
154 | 0.8532308 | 1.000335 | 17.24716 | 0.8535168
155 | 0.8516239 | 1.008212 | 17.38296 | 0.8586173
156 | 0.8516239 | 1.016088 | 17.51877 | 0.8653253
157 | 0.8500171 | 1.023965 | 17.65457 | 0.8703879
158 | 0.8484103 | 1.031842 | 17.79038 | 0.8754252
159 | 0.8484103 | 1.039718 | 17.92618 | 0.8821078
160 | 0.8468034 | 1.055472 | 18.19779 | 0.8937771
161 | 0.8451966 | 1.079102 | 18.6052 | 0.9120531
162 | 0.8435897 | 1.086978 | 18.74101 | 0.9169638
163 | 0.8419829 | 1.102732 | 19.01262 | 0.9284812
164 | 0.8403761 | 1.118485 | 19.28422 | 0.939948
165 | 0.8403761 | 1.126362 | 19.42003 | 0.9465674
166 | 0.8387692 | 1.142115 | 19.69164 | 0.9579709
167 | 0.8371624 | 1.157868 | 19.96325 | 0.9693238
168 | 0.8355556 | 1.165745 | 20.09905 | 0.9740447
169 | 0.8339487 | 1.181498 | 20.37066 | 0.9853089
170 | 0.8323419 | 1.189375 | 20.50646 | 0.9899665
171 | 0.830735 | 1.197252 | 20.64227 | 0.9945988
172 | 0.8291282 | 1.213005 | 20.91388 | 1.005737
173 | 0.8291282 | 1.213005 | 20.91388 | 1.005737
174 | 0.8275214 | 1.228758 | 21.18549 | 1.016824
175 | 0.8259145 | 1.236635 | 21.32129 | 1.021355
176 | 0.8243077 | 1.260265 | 21.7287 | 1.038846
177 | 0.821094 | 1.276018 | 22.00031 | 1.047731
178 | 0.8194872 | 1.283895 | 22.13612 | 1.052135
179 | 0.8178803 | 1.307525 | 22.54353 | 1.069399
180 | 0.8146667 | 1.315401 | 22.67933 | 1.071614
181 | 0.8130598 | 1.323278 | 22.81514 | 1.075904
182 | 0.811453 | 1.339031 | 23.08675 | 1.086561
183 | 0.8082393 | 1.346908 | 23.22255 | 1.088624
184 | 0.8066325 | 1.362661 | 23.49416 | 1.099167
185 | 0.8034188 | 1.378415 | 23.76577 | 1.107444
186 | 0.8002051 | 1.386291 | 23.90157 | 1.109317
187 | 0.7985983 | 1.402045 | 24.17318 | 1.11967
188 | 0.7953846 | 1.409921 | 24.30899 | 1.12143
189 | 0.7937778 | 1.425675 | 24.5806 | 1.131669
190 | 0.7905641 | 1.433551 | 24.7164 | 1.133314
191 | 0.7873504 | 1.449305 | 24.98801 | 1.141111
192 | 0.7809231 | 1.465058 | 25.25962 | 1.144097
193 | 0.7761026 | 1.480811 | 25.53123 | 1.149261
194 | 0.7696752 | 1.496564 | 25.80284 | 1.151869
195 | 0.7648547 | 1.512318 | 26.07444 | 1.156703
196 | 0.7584274 | 1.520194 | 26.21025 | 1.152957
197 | 0.752 | 1.535948 | 26.48186 | 1.155033
198 | 0.7455726 | 1.543824 | 26.61766 | 1.151033
199 | 0.7407521 | 1.551701 | 26.75347 | 1.149426
200 | 0.7327179 | 1.559578 | 26.88927 | 1.142731
201 | 0.7262906 | 1.567454 | 27.02507 | 1.138427
202 | 0.7182564 | 1.575331 | 27.16088 | 1.131492
203 | 0.7102222 | 1.583208 | 27.29668 | 1.124429
204 | 0.7037949 | 1.583208 | 27.29668 | 1.114253
205 | 0.6957607 | 1.591084 | 27.43249 | 1.107014
206 | 0.6877265 | 1.591084 | 27.43249 | 1.094231
207 | 0.6812991 | 1.598961 | 27.56829 | 1.089371
208 | 0.6684444 | 1.606838 | 27.7041 | 1.074082
209 | 0.6539829 | 1.606838 | 27.7041 | 1.050844
210 | 0.642735 | 1.614714 | 27.8399 | 1.037833
211 | 0.6314872 | 1.614714 | 27.8399 | 1.019671
212 | 0.6202393 | 1.614714 | 27.8399 | 1.001509
213 | 0.6105983 | 1.622591 | 27.97571 | 0.9907512
214 | 0.6009573 | 1.622591 | 27.97571 | 0.9751078
215 | 0.5913162 | 1.622591 | 27.97571 | 0.9594644
216 | 0.5800684 | 1.622591 | 27.97571 | 0.9412137
217 | 0.5688205 | 1.630468 | 28.11151 | 0.9274434
218 | 0.5575726 | 1.622591 | 27.97571 | 0.9047123
219 | 0.5463248 | 1.630468 | 28.11151 | 0.8907648
220 | 0.5366838 | 1.630468 | 28.11151 | 0.8750455
221 | 0.5254359 | 1.638344 | 28.24731 | 0.8608449
222 | 0.5174017 | 1.630468 | 28.11151 | 0.8436067
223 | 0.5077607 | 1.630468 | 28.11151 | 0.8278873
224 | 0.485265 | 1.638344 | 28.24731 | 0.795031
225 | 0.4643761 | 1.638344 | 28.24731 | 0.7608079
226 | 0.4467009 | 1.638344 | 28.24731 | 0.7318498
227 | 0.4290256 | 1.638344 | 28.24731 | 0.7028917
228 | 0.4129573 | 1.638344 | 28.24731 | 0.6765662
229 | 0.3984957 | 1.638344 | 28.24731 | 0.6528732
230 | 0.3840342 | 1.638344 | 28.24731 | 0.6291802
231 | 0.3711795 | 1.638344 | 28.24731 | 0.6081198
232 | 0.3567179 | 1.638344 | 28.24731 | 0.5844268
233 | 0.3422564 | 1.638344 | 28.24731 | 0.5607338
234 | 0.3294017 | 1.638344 | 28.24731 | 0.5396734
235 | 0.3181538 | 1.638344 | 28.24731 | 0.5212455
236 | 0.3052991 | 1.646221 | 28.38312 | 0.5025898
237 | 0.2940513 | 1.638344 | 28.24731 | 0.4817572
238 | 0.2828034 | 1.638344 | 28.24731 | 0.4633293
239 | 0.2731624 | 1.638344 | 28.24731 | 0.447534
240 | 0.2554872 | 1.646221 | 28.38312 | 0.4205883
241 | 0.2394188 | 1.638344 | 28.24731 | 0.3922504
242 | 0.2249573 | 1.646221 | 28.38312 | 0.3703293
243 | 0.2121026 | 1.646221 | 28.38312 | 0.3491677
244 | 0.197641 | 1.646221 | 28.38312 | 0.3253608
245 | 0.1863932 | 1.646221 | 28.38312 | 0.3068443
246 | 0.1735385 | 1.646221 | 28.38312 | 0.2856826
247 | 0.1638974 | 1.646221 | 28.38312 | 0.2698114
248 | 0.1494359 | 1.646221 | 28.38312 | 0.2460045
249 | 0.1365812 | 1.646221 | 28.38312 | 0.2248428
250 | 0.1237265 | 1.646221 | 28.38312 | 0.2036811
251 | 0.1124786 | 1.646221 | 28.38312 | 0.1851647
252 | 0.1012308 | 1.646221 | 28.38312 | 0.1666482
253 | 0.08998291 | 1.646221 | 28.38312 | 0.1481317
254 | 0.07873504 | 1.638344 | 28.24731 | 0.1289951
255 | 0.06909402 | 1.646221 | 28.38312 | 0.113744