## Summary
0
Time | 2023-10-20 15:03
ID | X012_Payload1_C
Pixel | 2
Pixel Area | 0.058
Irradiance | 100
Panel Temperature | 0
Voc | 0.004820513
Isc | 0
Vmp | 0.7487863
Imp | 1.457181
Pmp | 1.091117
FF | 10911173.3
Eff | 0.1881237
Dir | Reverse

## Data
| Voltage | Current | Current Density | Power
0 | 0.004820513 | 1.638344 | 28.24731 | 0.007897659
1 | 0.00642735 | 1.638344 | 28.24731 | 0.01053021
2 | 0.008034188 | 1.638344 | 28.24731 | 0.01316277
3 | 0.01124786 | 1.638344 | 28.24731 | 0.01842787
4 | 0.01446154 | 1.638344 | 28.24731 | 0.02369298
5 | 0.02088889 | 1.638344 | 28.24731 | 0.03422319
6 | 0.02410256 | 1.638344 | 28.24731 | 0.0394883
7 | 0.03052991 | 1.638344 | 28.24731 | 0.05001851
8 | 0.04017094 | 1.638344 | 28.24731 | 0.06581383
9 | 0.04820513 | 1.630468 | 28.11151 | 0.0785969
10 | 0.05623932 | 1.630468 | 28.11151 | 0.09169638
11 | 0.06588034 | 1.638344 | 28.24731 | 0.1079347
12 | 0.07391453 | 1.630468 | 28.11151 | 0.1205152
13 | 0.08194872 | 1.638344 | 28.24731 | 0.1342602
14 | 0.08998291 | 1.638344 | 28.24731 | 0.147423
15 | 0.09962393 | 1.630468 | 28.11151 | 0.1624336
16 | 0.1140855 | 1.630468 | 28.11151 | 0.1860127
17 | 0.128547 | 1.622591 | 27.97571 | 0.2085792
18 | 0.1414017 | 1.622591 | 27.97571 | 0.2294371
19 | 0.1542564 | 1.622591 | 27.97571 | 0.2502951
20 | 0.1655043 | 1.630468 | 28.11151 | 0.2698494
21 | 0.1767521 | 1.622591 | 27.97571 | 0.2867964
22 | 0.188 | 1.622591 | 27.97571 | 0.3050471
23 | 0.1960342 | 1.630468 | 28.11151 | 0.3196274
24 | 0.2088889 | 1.622591 | 27.97571 | 0.3389412
25 | 0.2201368 | 1.630468 | 28.11151 | 0.3589258
26 | 0.2313846 | 1.630468 | 28.11151 | 0.3772651
27 | 0.2410256 | 1.630468 | 28.11151 | 0.3929845
28 | 0.2506667 | 1.622591 | 27.97571 | 0.4067295
29 | 0.2603077 | 1.630468 | 28.11151 | 0.4244233
30 | 0.2699487 | 1.622591 | 27.97571 | 0.4380163
31 | 0.2795897 | 1.630468 | 28.11151 | 0.455862
32 | 0.2988718 | 1.614714 | 27.8399 | 0.4825925
33 | 0.3197607 | 1.614714 | 27.8399 | 0.5163221
34 | 0.3374359 | 1.614714 | 27.8399 | 0.5448626
35 | 0.3535043 | 1.606838 | 27.7041 | 0.568024
36 | 0.3695726 | 1.606838 | 27.7041 | 0.5938432
37 | 0.3840342 | 1.606838 | 27.7041 | 0.6170806
38 | 0.3968889 | 1.606838 | 27.7041 | 0.637736
39 | 0.4097436 | 1.606838 | 27.7041 | 0.6583914
40 | 0.4242051 | 1.606838 | 27.7041 | 0.6816288
41 | 0.4370598 | 1.614714 | 27.8399 | 0.7057267
42 | 0.4499145 | 1.606838 | 27.7041 | 0.7229396
43 | 0.4611624 | 1.606838 | 27.7041 | 0.7410131
44 | 0.4724103 | 1.606838 | 27.7041 | 0.7590866
45 | 0.4836581 | 1.606838 | 27.7041 | 0.7771601
46 | 0.4932991 | 1.614714 | 27.8399 | 0.7965372
47 | 0.5029402 | 1.606838 | 27.7041 | 0.8081432
48 | 0.5190085 | 1.606838 | 27.7041 | 0.8339625
49 | 0.5318632 | 1.598961 | 27.56829 | 0.8504286
50 | 0.5463248 | 1.598961 | 27.56829 | 0.873552
51 | 0.5575726 | 1.598961 | 27.56829 | 0.8915369
52 | 0.5704274 | 1.591084 | 27.43249 | 0.907598
53 | 0.5816752 | 1.591084 | 27.43249 | 0.9254943
54 | 0.5913162 | 1.591084 | 27.43249 | 0.940834
55 | 0.6025641 | 1.591084 | 27.43249 | 0.9587303
56 | 0.6122051 | 1.591084 | 27.43249 | 0.97407
57 | 0.6218462 | 1.583208 | 27.29668 | 0.9845116
58 | 0.633094 | 1.583208 | 27.29668 | 1.002319
59 | 0.6411282 | 1.575331 | 27.16088 | 1.009989
60 | 0.6507692 | 1.575331 | 27.16088 | 1.025177
61 | 0.6588034 | 1.567454 | 27.02507 | 1.032644
62 | 0.6684444 | 1.567454 | 27.02507 | 1.047756
63 | 0.6764786 | 1.559578 | 26.88927 | 1.055021
64 | 0.6861197 | 1.551701 | 26.75347 | 1.064653
65 | 0.6957607 | 1.535948 | 26.48186 | 1.068652
66 | 0.7037949 | 1.528071 | 26.34605 | 1.075449
67 | 0.7118291 | 1.512318 | 26.07444 | 1.076512
68 | 0.7182564 | 1.504441 | 25.93864 | 1.080574
69 | 0.7262906 | 1.496564 | 25.80284 | 1.086941
70 | 0.7311111 | 1.480811 | 25.53123 | 1.082637
71 | 0.7359316 | 1.472934 | 25.39542 | 1.083979
72 | 0.7439658 | 1.465058 | 25.25962 | 1.089953
73 | 0.7487863 | 1.457181 | 25.12381 | 1.091117
74 | 0.7536068 | 1.441428 | 24.8522 | 1.08627
75 | 0.7584274 | 1.425675 | 24.5806 | 1.081271
76 | 0.761641 | 1.417798 | 24.44479 | 1.079853
77 | 0.7664615 | 1.409921 | 24.30899 | 1.08065
78 | 0.7696752 | 1.402045 | 24.17318 | 1.079119
79 | 0.7728889 | 1.386291 | 23.90157 | 1.071449
80 | 0.7777094 | 1.378415 | 23.76577 | 1.072006
81 | 0.7809231 | 1.354785 | 23.35836 | 1.057983
82 | 0.7857436 | 1.346908 | 23.22255 | 1.058324
83 | 0.7873504 | 1.331155 | 22.95094 | 1.048085
84 | 0.7905641 | 1.315401 | 22.67933 | 1.039909
85 | 0.7937778 | 1.307525 | 22.54353 | 1.037884
86 | 0.7969915 | 1.291771 | 22.27192 | 1.029531
87 | 0.7985983 | 1.283895 | 22.13612 | 1.025316
88 | 0.801812 | 1.276018 | 22.00031 | 1.023127
89 | 0.8050256 | 1.260265 | 21.7287 | 1.014545
90 | 0.8066325 | 1.252388 | 21.5929 | 1.010217
91 | 0.8082393 | 1.236635 | 21.32129 | 0.9994969
92 | 0.811453 | 1.228758 | 21.18549 | 0.9970795
93 | 0.811453 | 1.220882 | 21.04968 | 0.990688
94 | 0.8130598 | 1.213005 | 20.91388 | 0.9862455
95 | 0.8146667 | 1.205128 | 20.77807 | 0.9817778
96 | 0.8178803 | 1.181498 | 20.37066 | 0.9663242
97 | 0.821094 | 1.165745 | 20.09905 | 0.9571862
98 | 0.8227009 | 1.142115 | 19.69164 | 0.939619
99 | 0.8243077 | 1.134238 | 19.55583 | 0.9349614
100 | 0.8259145 | 1.118485 | 19.28422 | 0.923773
101 | 0.8275214 | 1.102732 | 19.01262 | 0.912534
102 | 0.8291282 | 1.102732 | 19.01262 | 0.9143059
103 | 0.830735 | 1.086978 | 18.74101 | 0.902991
104 | 0.8323419 | 1.079102 | 18.6052 | 0.8981816
105 | 0.8323419 | 1.063348 | 18.33359 | 0.8850694
106 | 0.8339487 | 1.055472 | 18.19779 | 0.8802093
107 | 0.8355556 | 1.047595 | 18.06198 | 0.8753239
108 | 0.8371624 | 1.039718 | 17.92618 | 0.8704132
109 | 0.8371624 | 1.031842 | 17.79038 | 0.8638191
110 | 0.8387692 | 1.023965 | 17.65457 | 0.8588705
111 | 0.8403761 | 1.016088 | 17.51877 | 0.8538964
112 | 0.8403761 | 1.008212 | 17.38296 | 0.8472771
113 | 0.8419829 | 0.9924585 | 17.11135 | 0.8356331
114 | 0.8435897 | 0.9845819 | 16.97555 | 0.8305832
115 | 0.8435897 | 0.9767052 | 16.83975 | 0.8239385
116 | 0.8435897 | 0.9688286 | 16.70394 | 0.8172938
117 | 0.8451966 | 0.9609519 | 16.56814 | 0.8121933
118 | 0.8468034 | 0.9530752 | 16.43233 | 0.8070674
119 | 0.8468034 | 0.9530752 | 16.43233 | 0.8070674
120 | 0.8484103 | 0.9451986 | 16.29653 | 0.8019162
121 | 0.8484103 | 0.9373219 | 16.16072 | 0.7952335
122 | 0.8500171 | 0.9294453 | 16.02492 | 0.7900444
123 | 0.8500171 | 0.9215686 | 15.88911 | 0.7833491
124 | 0.8516239 | 0.913692 | 15.75331 | 0.7781219
125 | 0.8516239 | 0.913692 | 15.75331 | 0.7781219
126 | 0.8516239 | 0.9058153 | 15.61751 | 0.771414
127 | 0.8532308 | 0.8979387 | 15.4817 | 0.7661489
128 | 0.8596581 | 0.7482822 | 12.90142 | 0.6432669
129 | 0.8660855 | 0.6301324 | 10.86435 | 0.5457485
130 | 0.8725128 | 0.5277359 | 9.098894 | 0.4604563
131 | 0.8773333 | 0.4489693 | 7.740851 | 0.3938958
132 | 0.880547 | 0.3780794 | 6.518611 | 0.3329167
133 | 0.8837607 | 0.3229429 | 5.56798 | 0.2854042
134 | 0.8869744 | 0.2678063 | 4.617349 | 0.2375373
135 | 0.890188 | 0.228423 | 3.938327 | 0.2033394
136 | 0.8917949 | 0.1969164 | 3.39511 | 0.175609
137 | 0.8950085 | 0.1575331 | 2.716088 | 0.1409935
138 | 0.8966154 | 0.1339031 | 2.308675 | 0.1200596
139 | 0.8982222 | 0.1181498 | 2.037066 | 0.1061248
140 | 0.8998291 | 0.1023965 | 1.765457 | 0.09213936
141 | 0.8998291 | 0.0866432 | 1.493848 | 0.07796407
142 | 0.9014359 | 0.07088989 | 1.22224 | 0.0639027
143 | 0.9030427 | 0.06301324 | 1.086435 | 0.05690365
144 | 0.9046496 | 0.05513658 | 0.9506308 | 0.04987929
145 | 0.9030427 | 0.04725993 | 0.8148264 | 0.04267774
146 | 0.9046496 | 0.03938327 | 0.679022 | 0.03562806
147 | 0.9062564 | 0.03150662 | 0.5432176 | 0.02855308
148 | 0.9062564 | 0.02362996 | 0.4074132 | 0.02141481
149 | 0.9062564 | 0.02362996 | 0.4074132 | 0.02141481
150 | 0.9078632 | 0.01575331 | 0.2716088 | 0.01430185
151 | 0.9078632 | 0.01575331 | 0.2716088 | 0.01430185
152 | 0.9078632 | 0.01575331 | 0.2716088 | 0.01430185
153 | 0.9078632 | 0.01575331 | 0.2716088 | 0.01430185
154 | 0.9094701 | 0.007876655 | 0.1358044 | 0.007163582
155 | 0.9094701 | 0.007876655 | 0.1358044 | 0.007163582
156 | 0.9094701 | 0.007876655 | 0.1358044 | 0.007163582
157 | 0.9094701 | 0.007876655 | 0.1358044 | 0.007163582
158 | 0.9110769 | 0.007876655 | 0.1358044 | 0.007176239
159 | 0.9110769 | 0.007876655 | 0.1358044 | 0.007176239
160 | 0.9110769 | 0.007876655 | 0.1358044 | 0.007176239
161 | 0.9094701 | 0.007876655 | 0.1358044 | 0.007163582
162 | 0.9110769 | 0 | 0 | 0
163 | 0.9110769 | 0 | 0 | 0
164 | 0.9110769 | 0 | 0 | 0
165 | 0.9110769 | 0.007876655 | 0.1358044 | 0.007176239
166 | 0.9126838 | 0.007876655 | 0.1358044 | 0.007188895
167 | 0.9110769 | 0 | 0 | 0
168 | 0.9126838 | 0 | 0 | 0
169 | 0.9126838 | 0 | 0 | 0
170 | 0.9126838 | 0 | 0 | 0
171 | 0.9126838 | 0 | 0 | 0
172 | 0.9126838 | 0 | 0 | 0
173 | 0.9126838 | 0.007876655 | 0.1358044 | 0.007188895
174 | 0.9126838 | 0 | 0 | 0
175 | 0.9126838 | 0 | 0 | 0
176 | 0.9142906 | 0 | 0 | 0
177 | 0.9126838 | 0 | 0 | 0
178 | 0.9126838 | 0 | 0 | 0
179 | 0.9126838 | 0 | 0 | 0
180 | 0.9142906 | 0 | 0 | 0
181 | 0.9142906 | 0 | 0 | 0
182 | 0.9142906 | 0 | 0 | 0
183 | 0.9142906 | 0 | 0 | 0
184 | 0.9142906 | 0 | 0 | 0
185 | 0.9126838 | 0 | 0 | 0
186 | 0.9142906 | 0 | 0 | 0
187 | 0.9142906 | 0 | 0 | 0
188 | 0.9142906 | 0 | 0 | 0
189 | 0.9142906 | 0 | 0 | 0
190 | 0.9142906 | 0 | 0 | 0
191 | 0.9142906 | 0 | 0 | 0
192 | 0.9142906 | 0 | 0 | 0
193 | 0.9142906 | 0 | 0 | 0
194 | 0.9142906 | 0 | 0 | 0
195 | 0.9142906 | 0 | 0 | 0
196 | 0.9158974 | 0 | 0 | 0
197 | 0.9142906 | 0 | 0 | 0
198 | 0.9158974 | 0 | 0 | 0
199 | 0.9142906 | 0 | 0 | 0
200 | 0.9158974 | 0 | 0 | 0
201 | 0.9158974 | 0 | 0 | 0
202 | 0.9158974 | 0 | 0 | 0
203 | 0.9158974 | 0 | 0 | 0
204 | 0.9142906 | 0 | 0 | 0
205 | 0.9158974 | 0 | 0 | 0
206 | 0.9158974 | 0 | 0 | 0
207 | 0.9158974 | 0 | 0 | 0
208 | 0.9158974 | 0 | 0 | 0
209 | 0.9158974 | 0 | 0 | 0
210 | 0.9142906 | 0 | 0 | 0
211 | 0.9158974 | 0 | 0 | 0
212 | 0.9142906 | 0 | 0 | 0
213 | 0.9158974 | 0 | 0 | 0
214 | 0.9158974 | 0 | 0 | 0
215 | 0.9158974 | 0 | 0 | 0
216 | 0.9158974 | 0 | 0 | 0
217 | 0.9158974 | 0 | 0 | 0
218 | 0.9158974 | 0 | 0 | 0
219 | 0.9158974 | 0 | 0 | 0
220 | 0.9158974 | 0 | 0 | 0
221 | 0.9158974 | 0 | 0 | 0
222 | 0.9158974 | 0 | 0 | 0
223 | 0.9158974 | 0 | 0 | 0
224 | 0.9158974 | 0 | 0 | 0
225 | 0.9175043 | 0 | 0 | 0
226 | 0.9158974 | 0 | 0 | 0
227 | 0.9158974 | 0 | 0 | 0
228 | 0.9158974 | 0 | 0 | 0
229 | 0.9175043 | 0 | 0 | 0
230 | 0.9175043 | 0 | 0 | 0
231 | 0.9158974 | 0 | 0 | 0
232 | 0.9158974 | 0 | 0 | 0
233 | 0.9158974 | 0 | 0 | 0
234 | 0.9175043 | 0 | 0 | 0
235 | 0.9158974 | 0 | 0 | 0
236 | 0.9175043 | 0 | 0 | 0
237 | 0.9158974 | 0 | 0 | 0
238 | 0.9158974 | 0 | 0 | 0
239 | 0.9175043 | 0 | 0 | 0
240 | 0.9158974 | 0 | 0 | 0
241 | 0.9158974 | 0 | 0 | 0
242 | 0.9175043 | 0 | 0 | 0
243 | 0.9158974 | 0 | 0 | 0
244 | 0.9158974 | 0 | 0 | 0
245 | 0.9158974 | 0 | 0 | 0
246 | 0.9175043 | 0 | 0 | 0
247 | 0.9175043 | 0 | 0 | 0
248 | 0.9175043 | 0 | 0 | 0
249 | 0.9175043 | 0 | 0 | 0
250 | 0.9175043 | 0 | 0 | 0
251 | 0.9158974 | 0 | 0 | 0
252 | 0.9175043 | 0 | 0 | 0
253 | 0.9175043 | 0 | 0 | 0
254 | 0.9175043 | 0 | 0 | 0
255 | 0.9175043 | 0 | 0 | 0