## Summary
0
Time | 2023-10-20 15:04
ID | X012_Payload1_C
Pixel | 3
Pixel Area | 0.058
Irradiance | 100
Panel Temperature | 0
Voc | 0.8773333
Isc | 1.622591
Vmp | 0.6700513
Imp | 1.449305
Pmp | 0.9711083
FF | 0.6821721
Eff | 0.1674325
Dir | Forward

## Data
| Voltage | Current | Current Density | Power
0 | 0.8773333 | 0 | 0 | 0
1 | 0.8773333 | 0 | 0 | 0
2 | 0.8773333 | 0 | 0 | 0
3 | 0.8789402 | 0 | 0 | 0
4 | 0.8789402 | 0 | 0 | 0
5 | 0.880547 | 0 | 0 | 0
6 | 0.880547 | 0 | 0 | 0
7 | 0.8821538 | 0 | 0 | 0
8 | 0.8837607 | 0 | 0 | 0
9 | 0.8837607 | 0 | 0 | 0
10 | 0.8837607 | 0 | 0 | 0
11 | 0.8853675 | 0 | 0 | 0
12 | 0.8869744 | 0 | 0 | 0
13 | 0.8869744 | 0 | 0 | 0
14 | 0.8885812 | 0 | 0 | 0
15 | 0.8885812 | 0 | 0 | 0
16 | 0.8885812 | 0 | 0 | 0
17 | 0.890188 | 0 | 0 | 0
18 | 0.890188 | 0 | 0 | 0
19 | 0.8917949 | 0 | 0 | 0
20 | 0.8917949 | 0 | 0 | 0
21 | 0.8917949 | 0 | 0 | 0
22 | 0.8934017 | 0 | 0 | 0
23 | 0.8934017 | 0 | 0 | 0
24 | 0.8934017 | 0 | 0 | 0
25 | 0.8950085 | 0 | 0 | 0
26 | 0.8950085 | 0 | 0 | 0
27 | 0.8950085 | 0 | 0 | 0
28 | 0.8950085 | 0 | 0 | 0
29 | 0.8950085 | 0 | 0 | 0
30 | 0.8966154 | 0 | 0 | 0
31 | 0.8966154 | 0 | 0 | 0
32 | 0.8966154 | 0 | 0 | 0
33 | 0.8966154 | 0 | 0 | 0
34 | 0.8966154 | 0.007876655 | 0.1358044 | 0.00706233
35 | 0.8982222 | 0 | 0 | 0
36 | 0.8982222 | 0 | 0 | 0
37 | 0.8982222 | 0 | 0 | 0
38 | 0.8982222 | 0 | 0 | 0
39 | 0.8982222 | 0 | 0 | 0
40 | 0.8998291 | 0 | 0 | 0
41 | 0.8998291 | 0 | 0 | 0
42 | 0.8998291 | 0 | 0 | 0
43 | 0.8998291 | 0 | 0 | 0
44 | 0.8998291 | 0 | 0 | 0
45 | 0.8998291 | 0 | 0 | 0
46 | 0.9014359 | 0 | 0 | 0
47 | 0.8998291 | 0 | 0 | 0
48 | 0.9014359 | 0 | 0 | 0
49 | 0.9014359 | 0 | 0 | 0
50 | 0.9014359 | 0 | 0 | 0
51 | 0.9014359 | 0 | 0 | 0
52 | 0.9014359 | 0 | 0 | 0
53 | 0.9014359 | 0 | 0 | 0
54 | 0.9014359 | 0 | 0 | 0
55 | 0.9014359 | 0 | 0 | 0
56 | 0.9014359 | 0 | 0 | 0
57 | 0.9030427 | 0 | 0 | 0
58 | 0.9014359 | 0 | 0 | 0
59 | 0.9014359 | 0 | 0 | 0
60 | 0.9030427 | 0 | 0 | 0
61 | 0.9030427 | 0 | 0 | 0
62 | 0.9030427 | 0 | 0 | 0
63 | 0.9030427 | 0 | 0 | 0
64 | 0.9030427 | 0 | 0 | 0
65 | 0.9030427 | 0 | 0 | 0
66 | 0.9030427 | 0 | 0 | 0
67 | 0.9030427 | 0 | 0 | 0
68 | 0.9030427 | 0 | 0 | 0
69 | 0.9030427 | 0 | 0 | 0
70 | 0.9030427 | 0 | 0 | 0
71 | 0.9046496 | 0 | 0 | 0
72 | 0.9046496 | 0 | 0 | 0
73 | 0.9046496 | 0 | 0 | 0
74 | 0.9030427 | 0 | 0 | 0
75 | 0.9046496 | 0 | 0 | 0
76 | 0.9046496 | 0 | 0 | 0
77 | 0.9046496 | 0 | 0 | 0
78 | 0.9046496 | 0 | 0 | 0
79 | 0.9046496 | 0 | 0 | 0
80 | 0.9046496 | 0 | 0 | 0
81 | 0.9046496 | 0 | 0 | 0
82 | 0.9046496 | 0 | 0 | 0
83 | 0.9046496 | 0 | 0 | 0
84 | 0.9046496 | 0 | 0 | 0
85 | 0.9046496 | 0 | 0 | 0
86 | 0.9046496 | 0 | 0 | 0
87 | 0.9046496 | 0 | 0 | 0
88 | 0.9046496 | 0 | 0 | 0
89 | 0.9046496 | 0 | 0 | 0
90 | 0.9062564 | 0 | 0 | 0
91 | 0.9062564 | 0 | 0 | 0
92 | 0.9062564 | 0 | 0 | 0
93 | 0.9062564 | 0 | 0 | 0
94 | 0.9062564 | 0 | 0 | 0
95 | 0.9046496 | 0 | 0 | 0
96 | 0.9062564 | 0 | 0 | 0
97 | 0.9062564 | 0 | 0 | 0
98 | 0.9062564 | 0 | 0 | 0
99 | 0.9062564 | 0 | 0 | 0
100 | 0.9062564 | 0 | 0 | 0
101 | 0.9062564 | 0 | 0 | 0
102 | 0.9062564 | 0 | 0 | 0
103 | 0.9062564 | 0 | 0 | 0
104 | 0.9062564 | 0 | 0 | 0
105 | 0.9062564 | 0 | 0 | 0
106 | 0.9062564 | 0 | 0 | 0
107 | 0.9062564 | 0 | 0 | 0
108 | 0.9062564 | 0 | 0 | 0
109 | 0.9062564 | 0 | 0 | 0
110 | 0.9062564 | 0 | 0 | 0
111 | 0.9062564 | 0 | 0 | 0
112 | 0.9062564 | 0 | 0 | 0
113 | 0.9062564 | 0 | 0 | 0
114 | 0.9062564 | 0 | 0 | 0
115 | 0.9062564 | 0 | 0 | 0
116 | 0.9062564 | 0 | 0 | 0
117 | 0.9078632 | 0 | 0 | 0
118 | 0.9062564 | 0 | 0 | 0
119 | 0.9062564 | 0 | 0 | 0
120 | 0.9078632 | 0 | 0 | 0
121 | 0.9062564 | 0 | 0 | 0
122 | 0.9078632 | 0 | 0 | 0
123 | 0.9078632 | 0 | 0 | 0
124 | 0.9078632 | 0 | 0 | 0
125 | 0.9062564 | 0 | 0 | 0
126 | 0.9078632 | 0 | 0 | 0
127 | 0.9062564 | 0 | 0 | 0
128 | 0.8934017 | 0.1496564 | 2.580284 | 0.1337033
129 | 0.880547 | 0.2678063 | 4.617349 | 0.235816
130 | 0.8676923 | 0.3702028 | 6.382807 | 0.3212221
131 | 0.8580513 | 0.4410927 | 7.605046 | 0.3784801
132 | 0.8516239 | 0.5119826 | 8.827286 | 0.4360166
133 | 0.8435897 | 0.5671192 | 9.777916 | 0.4784159
134 | 0.8371624 | 0.6065024 | 10.45694 | 0.507741
135 | 0.8323419 | 0.6458857 | 11.13596 | 0.5375977
136 | 0.8275214 | 0.6773923 | 11.67918 | 0.5605566
137 | 0.8243077 | 0.7088989 | 12.2224 | 0.5843509
138 | 0.8194872 | 0.7404056 | 12.76561 | 0.6067529
139 | 0.8162735 | 0.7561589 | 13.03722 | 0.6172325
140 | 0.8146667 | 0.7719122 | 13.30883 | 0.6288511
141 | 0.8098462 | 0.7876655 | 13.58044 | 0.6378879
142 | 0.8082393 | 0.8034188 | 13.85205 | 0.6493547
143 | 0.8066325 | 0.8112955 | 13.98785 | 0.6544173
144 | 0.8034188 | 0.8270488 | 14.25946 | 0.6644665
145 | 0.801812 | 0.8428021 | 14.53107 | 0.6757688
146 | 0.8002051 | 0.8506787 | 14.66687 | 0.6807175
147 | 0.7985983 | 0.8585554 | 14.80268 | 0.6856409
148 | 0.7969915 | 0.866432 | 14.93848 | 0.6905389
149 | 0.7953846 | 0.8821854 | 15.21009 | 0.7016767
150 | 0.7937778 | 0.890062 | 15.3459 | 0.7065114
151 | 0.7921709 | 0.8979387 | 15.4817 | 0.7113209
152 | 0.7905641 | 0.9058153 | 15.61751 | 0.7161051
153 | 0.7889573 | 0.913692 | 15.75331 | 0.7208639
154 | 0.7873504 | 0.9215686 | 15.88911 | 0.7255975
155 | 0.7857436 | 0.9294453 | 16.02492 | 0.7303057
156 | 0.7857436 | 0.9373219 | 16.16072 | 0.7364947
157 | 0.7825299 | 0.9373219 | 16.16072 | 0.7334825
158 | 0.7825299 | 0.9530752 | 16.43233 | 0.7458099
159 | 0.7825299 | 0.9530752 | 16.43233 | 0.7458099
160 | 0.7793162 | 0.9688286 | 16.70394 | 0.7550238
161 | 0.7761026 | 0.9924585 | 17.11135 | 0.7702496
162 | 0.7744957 | 1.000335 | 17.24716 | 0.7747553
163 | 0.7728889 | 1.008212 | 17.38296 | 0.7792357
164 | 0.7696752 | 1.023965 | 17.65457 | 0.7881206
165 | 0.7680684 | 1.039718 | 17.92618 | 0.7985749
166 | 0.7664615 | 1.047595 | 18.06198 | 0.8029414
167 | 0.7648547 | 1.055472 | 18.19779 | 0.8072825
168 | 0.7632479 | 1.063348 | 18.33359 | 0.8115984
169 | 0.761641 | 1.071225 | 18.4694 | 0.815889
170 | 0.7600342 | 1.086978 | 18.74101 | 0.8261407
171 | 0.7568205 | 1.094855 | 18.87681 | 0.8286087
172 | 0.7552137 | 1.102732 | 19.01262 | 0.8327981
173 | 0.7552137 | 1.110608 | 19.14842 | 0.8387466
174 | 0.752 | 1.118485 | 19.28422 | 0.8411007
175 | 0.7503932 | 1.126362 | 19.42003 | 0.8452141
176 | 0.7487863 | 1.142115 | 19.69164 | 0.8552001
177 | 0.7455726 | 1.149992 | 19.82744 | 0.8574023
178 | 0.7439658 | 1.165745 | 20.09905 | 0.8672744
179 | 0.7407521 | 1.181498 | 20.37066 | 0.8751973
180 | 0.7391453 | 1.189375 | 20.50646 | 0.8791209
181 | 0.7375385 | 1.197252 | 20.64227 | 0.8830191
182 | 0.7343248 | 1.213005 | 20.91388 | 0.8907395
183 | 0.7311111 | 1.220882 | 21.04968 | 0.8926
184 | 0.7295043 | 1.236635 | 21.32129 | 0.9021304
185 | 0.7278974 | 1.244511 | 21.45709 | 0.9058767
186 | 0.7246838 | 1.252388 | 21.5929 | 0.9075853
187 | 0.7214701 | 1.268141 | 21.86451 | 0.9149261
188 | 0.7182564 | 1.283895 | 22.13612 | 0.9221656
189 | 0.7166496 | 1.283895 | 22.13612 | 0.9201026
190 | 0.7150427 | 1.291771 | 22.27192 | 0.9236718
191 | 0.7118291 | 1.307525 | 22.54353 | 0.9307341
192 | 0.7086154 | 1.323278 | 22.81514 | 0.9376952
193 | 0.7037949 | 1.339031 | 23.08675 | 0.9424034
194 | 0.6989744 | 1.362661 | 23.49416 | 0.9524653
195 | 0.6957607 | 1.370538 | 23.62996 | 0.9535664
196 | 0.6909402 | 1.386291 | 23.90157 | 0.9578443
197 | 0.6877265 | 1.402045 | 24.17318 | 0.9642232
198 | 0.682906 | 1.409921 | 24.30899 | 0.9628436
199 | 0.6796923 | 1.417798 | 24.44479 | 0.9636663
200 | 0.673265 | 1.433551 | 24.7164 | 0.9651598
201 | 0.6700513 | 1.449305 | 24.98801 | 0.9711083
202 | 0.6636239 | 1.457181 | 25.12381 | 0.9670203
203 | 0.6588034 | 1.472934 | 25.39542 | 0.9703743
204 | 0.6539829 | 1.480811 | 25.53123 | 0.9684252
205 | 0.6491624 | 1.488688 | 25.66703 | 0.9664001
206 | 0.6443419 | 1.496564 | 25.80284 | 0.9642991
207 | 0.6395214 | 1.504441 | 25.93864 | 0.9621222
208 | 0.6298803 | 1.520194 | 26.21025 | 0.9575406
209 | 0.6202393 | 1.528071 | 26.34605 | 0.9477697
210 | 0.6105983 | 1.535948 | 26.48186 | 0.937847
211 | 0.6025641 | 1.551701 | 26.75347 | 0.9349993
212 | 0.5945299 | 1.559578 | 26.88927 | 0.9272156
213 | 0.5848889 | 1.567454 | 27.02507 | 0.9167866
214 | 0.5784615 | 1.567454 | 27.02507 | 0.906712
215 | 0.5704274 | 1.575331 | 27.16088 | 0.8986119
216 | 0.5591795 | 1.575331 | 27.16088 | 0.8808928
217 | 0.5495385 | 1.583208 | 27.29668 | 0.8700335
218 | 0.5415043 | 1.591084 | 27.43249 | 0.8615789
219 | 0.5302564 | 1.591084 | 27.43249 | 0.8436826
220 | 0.5222222 | 1.598961 | 27.56829 | 0.8350129
221 | 0.5125812 | 1.598961 | 27.56829 | 0.8195973
222 | 0.504547 | 1.598961 | 27.56829 | 0.806751
223 | 0.4965128 | 1.598961 | 27.56829 | 0.7939046
224 | 0.4740171 | 1.606838 | 27.7041 | 0.7616685
225 | 0.454735 | 1.606838 | 27.7041 | 0.7306854
226 | 0.4370598 | 1.606838 | 27.7041 | 0.7022842
227 | 0.4209915 | 1.614714 | 27.8399 | 0.6797809
228 | 0.4049231 | 1.614714 | 27.8399 | 0.6538351
229 | 0.3904615 | 1.614714 | 27.8399 | 0.6304838
230 | 0.3776068 | 1.614714 | 27.8399 | 0.6097271
231 | 0.3647521 | 1.614714 | 27.8399 | 0.5889705
232 | 0.3502906 | 1.622591 | 27.97571 | 0.5683783
233 | 0.3374359 | 1.614714 | 27.8399 | 0.5448626
234 | 0.3245812 | 1.614714 | 27.8399 | 0.5241059
235 | 0.3133333 | 1.614714 | 27.8399 | 0.5059438
236 | 0.3004786 | 1.622591 | 27.97571 | 0.4875539
237 | 0.2892308 | 1.622591 | 27.97571 | 0.4693032
238 | 0.2779829 | 1.622591 | 27.97571 | 0.4510525
239 | 0.2699487 | 1.622591 | 27.97571 | 0.4380163
240 | 0.2522735 | 1.622591 | 27.97571 | 0.4093367
241 | 0.2362051 | 1.622591 | 27.97571 | 0.3832643
242 | 0.2217436 | 1.622591 | 27.97571 | 0.3597991
243 | 0.2072821 | 1.622591 | 27.97571 | 0.336334
244 | 0.1944274 | 1.622591 | 27.97571 | 0.3154761
245 | 0.1831795 | 1.622591 | 27.97571 | 0.2972254
246 | 0.1719316 | 1.622591 | 27.97571 | 0.2789747
247 | 0.1606838 | 1.622591 | 27.97571 | 0.260724
248 | 0.1478291 | 1.622591 | 27.97571 | 0.2398661
249 | 0.1333675 | 1.622591 | 27.97571 | 0.2164009
250 | 0.1221197 | 1.622591 | 27.97571 | 0.1981502
251 | 0.1108718 | 1.622591 | 27.97571 | 0.1798996
252 | 0.09962393 | 1.630468 | 28.11151 | 0.1624336
253 | 0.08837607 | 1.622591 | 27.97571 | 0.1433982
254 | 0.07873504 | 1.630468 | 28.11151 | 0.1283749
255 | 0.06909402 | 1.622591 | 27.97571 | 0.1121113