## Summary
0
Time | 2023-10-20 15:03
ID | X012_Payload1_C
Pixel | 3
Pixel Area | 0.058
Irradiance | 100
Panel Temperature | 0
Voc | 0.004820513
Isc | 0
Vmp | 0.613812
Imp | 1.457181
Pmp | 0.8944352
FF | 8944352.3
Eff | 0.154213
Dir | Reverse

## Data
| Voltage | Current | Current Density | Power
0 | 0.004820513 | 1.622591 | 27.97571 | 0.00782172
1 | 0.00642735 | 1.622591 | 27.97571 | 0.01042896
2 | 0.008034188 | 1.622591 | 27.97571 | 0.0130362
3 | 0.01124786 | 1.622591 | 27.97571 | 0.01825068
4 | 0.01606838 | 1.622591 | 27.97571 | 0.0260724
5 | 0.02088889 | 1.622591 | 27.97571 | 0.03389412
6 | 0.0257094 | 1.622591 | 27.97571 | 0.04171584
7 | 0.03052991 | 1.622591 | 27.97571 | 0.04953756
8 | 0.0385641 | 1.622591 | 27.97571 | 0.06257376
9 | 0.04820513 | 1.622591 | 27.97571 | 0.0782172
10 | 0.05623932 | 1.622591 | 27.97571 | 0.0912534
11 | 0.0642735 | 1.614714 | 27.8399 | 0.1037833
12 | 0.07391453 | 1.614714 | 27.8399 | 0.1193508
13 | 0.08194872 | 1.614714 | 27.8399 | 0.1323238
14 | 0.08998291 | 1.614714 | 27.8399 | 0.1452967
15 | 0.09801709 | 1.622591 | 27.97571 | 0.1590416
16 | 0.1124786 | 1.614714 | 27.8399 | 0.1816209
17 | 0.1269402 | 1.614714 | 27.8399 | 0.2049721
18 | 0.1397949 | 1.614714 | 27.8399 | 0.2257288
19 | 0.1526496 | 1.614714 | 27.8399 | 0.2464854
20 | 0.1638974 | 1.614714 | 27.8399 | 0.2646475
21 | 0.1751453 | 1.614714 | 27.8399 | 0.2828096
22 | 0.1847863 | 1.614714 | 27.8399 | 0.2983771
23 | 0.1960342 | 1.606838 | 27.7041 | 0.3149951
24 | 0.2072821 | 1.614714 | 27.8399 | 0.3347013
25 | 0.2169231 | 1.614714 | 27.8399 | 0.3502688
26 | 0.2281709 | 1.614714 | 27.8399 | 0.3684309
27 | 0.2394188 | 1.614714 | 27.8399 | 0.386593
28 | 0.2490598 | 1.614714 | 27.8399 | 0.4021605
29 | 0.2587009 | 1.606838 | 27.7041 | 0.4156903
30 | 0.266735 | 1.614714 | 27.8399 | 0.4307009
31 | 0.2779829 | 1.606838 | 27.7041 | 0.4466734
32 | 0.297265 | 1.598961 | 27.56829 | 0.4753151
33 | 0.3181538 | 1.598961 | 27.56829 | 0.5087156
34 | 0.3358291 | 1.598961 | 27.56829 | 0.5369776
35 | 0.3518974 | 1.591084 | 27.43249 | 0.5598985
36 | 0.366359 | 1.598961 | 27.56829 | 0.5857937
37 | 0.3808205 | 1.598961 | 27.56829 | 0.6089171
38 | 0.3936752 | 1.598961 | 27.56829 | 0.6294713
39 | 0.4049231 | 1.591084 | 27.43249 | 0.6442667
40 | 0.4193846 | 1.591084 | 27.43249 | 0.6672763
41 | 0.4322393 | 1.591084 | 27.43249 | 0.6877292
42 | 0.4434872 | 1.583208 | 27.29668 | 0.7021323
43 | 0.454735 | 1.591084 | 27.43249 | 0.7235218
44 | 0.4659829 | 1.583208 | 27.29668 | 0.7377477
45 | 0.4756239 | 1.583208 | 27.29668 | 0.7530114
46 | 0.485265 | 1.583208 | 27.29668 | 0.7682752
47 | 0.494906 | 1.583208 | 27.29668 | 0.7835389
48 | 0.5061538 | 1.567454 | 27.02507 | 0.793373
49 | 0.5190085 | 1.559578 | 26.88927 | 0.8094341
50 | 0.5302564 | 1.551701 | 26.75347 | 0.8227994
51 | 0.5398974 | 1.543824 | 26.61766 | 0.8335068
52 | 0.5495385 | 1.535948 | 26.48186 | 0.8440623
53 | 0.5591795 | 1.528071 | 26.34605 | 0.854466
54 | 0.5656068 | 1.520194 | 26.21025 | 0.8598323
55 | 0.573641 | 1.512318 | 26.07444 | 0.8675275
56 | 0.5816752 | 1.504441 | 25.93864 | 0.8750961
57 | 0.5897094 | 1.496564 | 25.80284 | 0.8825381
58 | 0.5961368 | 1.480811 | 25.53123 | 0.8827659
59 | 0.6025641 | 1.472934 | 25.39542 | 0.8875374
60 | 0.6089915 | 1.465058 | 25.25962 | 0.8922077
61 | 0.613812 | 1.457181 | 25.12381 | 0.8944352
62 | 0.6170256 | 1.449305 | 24.98801 | 0.894258
63 | 0.623453 | 1.433551 | 24.7164 | 0.8937518
64 | 0.6298803 | 1.417798 | 24.44479 | 0.893043
65 | 0.6363077 | 1.402045 | 24.17318 | 0.8921318
66 | 0.6411282 | 1.386291 | 23.90157 | 0.8887904
67 | 0.6475556 | 1.370538 | 23.62996 | 0.8874995
68 | 0.6523761 | 1.362661 | 23.49416 | 0.8889676
69 | 0.6555897 | 1.346908 | 23.22255 | 0.8830191
70 | 0.6604103 | 1.339031 | 23.08675 | 0.88431
71 | 0.6652308 | 1.323278 | 22.81514 | 0.8802853
72 | 0.6684444 | 1.315401 | 22.67933 | 0.8792727
73 | 0.6716581 | 1.299648 | 22.40773 | 0.8729192
74 | 0.6748718 | 1.291771 | 22.27192 | 0.8717801
75 | 0.6796923 | 1.283895 | 22.13612 | 0.8726534
76 | 0.682906 | 1.268141 | 21.86451 | 0.8660214
77 | 0.6861197 | 1.260265 | 21.7287 | 0.8646924
78 | 0.6877265 | 1.252388 | 21.5929 | 0.8613005
79 | 0.6909402 | 1.244511 | 21.45709 | 0.859883
80 | 0.6941538 | 1.228758 | 21.18549 | 0.8529472
81 | 0.6989744 | 1.213005 | 20.91388 | 0.8478593
82 | 0.7005812 | 1.197252 | 20.64227 | 0.8387719
83 | 0.7037949 | 1.189375 | 20.50646 | 0.837076
84 | 0.7070085 | 1.173622 | 20.23485 | 0.8297605
85 | 0.7086154 | 1.165745 | 20.09905 | 0.8260648
86 | 0.7118291 | 1.157868 | 19.96325 | 0.8242043
87 | 0.7134359 | 1.149992 | 19.82744 | 0.8204453
88 | 0.7166496 | 1.134238 | 19.55583 | 0.8128514
89 | 0.7182564 | 1.126362 | 19.42003 | 0.8090165
90 | 0.7214701 | 1.118485 | 19.28422 | 0.8069535
91 | 0.7230769 | 1.110608 | 19.14842 | 0.8030553
92 | 0.7246838 | 1.102732 | 19.01262 | 0.7991317
93 | 0.7262906 | 1.094855 | 18.87681 | 0.7951829
94 | 0.7295043 | 1.086978 | 18.74101 | 0.7929554
95 | 0.7295043 | 1.079102 | 18.6052 | 0.7872093
96 | 0.7343248 | 1.055472 | 18.19779 | 0.7750591
97 | 0.7359316 | 1.047595 | 18.06198 | 0.7709584
98 | 0.7391453 | 1.031842 | 17.79038 | 0.762681
99 | 0.742359 | 1.023965 | 17.65457 | 0.7601497
100 | 0.7439658 | 1.008212 | 17.38296 | 0.7500751
101 | 0.7455726 | 1.000335 | 17.24716 | 0.7458225
102 | 0.7471795 | 0.9924585 | 17.11135 | 0.7415446
103 | 0.7487863 | 0.9845819 | 16.97555 | 0.7372414
104 | 0.7503932 | 0.9688286 | 16.70394 | 0.7270023
105 | 0.752 | 0.9688286 | 16.70394 | 0.7285591
106 | 0.7536068 | 0.9530752 | 16.43233 | 0.718244
107 | 0.7552137 | 0.9451986 | 16.29653 | 0.7138269
108 | 0.7568205 | 0.9451986 | 16.29653 | 0.7153457
109 | 0.7584274 | 0.9373219 | 16.16072 | 0.7108906
110 | 0.7584274 | 0.9294453 | 16.02492 | 0.7049167
111 | 0.7600342 | 0.9294453 | 16.02492 | 0.7064102
112 | 0.7632479 | 0.913692 | 15.75331 | 0.6973734
113 | 0.7648547 | 0.9058153 | 15.61751 | 0.6928171
114 | 0.7664615 | 0.8979387 | 15.4817 | 0.6882354
115 | 0.7664615 | 0.890062 | 15.3459 | 0.6821983
116 | 0.7680684 | 0.8821854 | 15.21009 | 0.6775787
117 | 0.7712821 | 0.8743087 | 15.07429 | 0.6743386
118 | 0.7712821 | 0.8743087 | 15.07429 | 0.6743386
119 | 0.7728889 | 0.866432 | 14.93848 | 0.6696557
120 | 0.7744957 | 0.8585554 | 14.80268 | 0.6649475
121 | 0.7744957 | 0.8506787 | 14.66687 | 0.658847
122 | 0.7761026 | 0.8506787 | 14.66687 | 0.6602139
123 | 0.7777094 | 0.8428021 | 14.53107 | 0.6554551
124 | 0.7777094 | 0.8428021 | 14.53107 | 0.6554551
125 | 0.7793162 | 0.8349254 | 14.39527 | 0.6506709
126 | 0.7793162 | 0.8270488 | 14.25946 | 0.6445325
127 | 0.7809231 | 0.8270488 | 14.25946 | 0.6458615
128 | 0.7953846 | 0.685269 | 11.81498 | 0.5450524
129 | 0.8098462 | 0.5749958 | 9.913721 | 0.4656581
130 | 0.821094 | 0.480476 | 8.284068 | 0.3945159
131 | 0.830735 | 0.4095861 | 7.061829 | 0.3402575
132 | 0.8403761 | 0.3465728 | 5.975393 | 0.2912515
133 | 0.8468034 | 0.2914362 | 5.024763 | 0.2467892
134 | 0.8532308 | 0.2441763 | 4.209936 | 0.2083387
135 | 0.8596581 | 0.204793 | 3.530914 | 0.176052
136 | 0.8644786 | 0.1732864 | 2.987697 | 0.1498024
137 | 0.8676923 | 0.1496564 | 2.580284 | 0.1298557
138 | 0.8725128 | 0.1260265 | 2.17287 | 0.1099597
139 | 0.8741197 | 0.1023965 | 1.765457 | 0.08950681
140 | 0.8789402 | 0.0866432 | 1.493848 | 0.07615419
141 | 0.880547 | 0.07088989 | 1.22224 | 0.06242188
142 | 0.8821538 | 0.06301324 | 1.086435 | 0.05558737
143 | 0.8837607 | 0.05513658 | 0.9506308 | 0.04872755
144 | 0.8869744 | 0.04725993 | 0.8148264 | 0.04191835
145 | 0.8885812 | 0.03938327 | 0.679022 | 0.03499524
146 | 0.890188 | 0.03150662 | 0.5432176 | 0.02804682
147 | 0.890188 | 0.03150662 | 0.5432176 | 0.02804682
148 | 0.8917949 | 0.02362996 | 0.4074132 | 0.02107308
149 | 0.8934017 | 0.02362996 | 0.4074132 | 0.02111105
150 | 0.8934017 | 0.01575331 | 0.2716088 | 0.01407403
151 | 0.8950085 | 0.01575331 | 0.2716088 | 0.01409935
152 | 0.8966154 | 0.01575331 | 0.2716088 | 0.01412466
153 | 0.8966154 | 0.01575331 | 0.2716088 | 0.01412466
154 | 0.8982222 | 0.007876655 | 0.1358044 | 0.007074986
155 | 0.8982222 | 0.007876655 | 0.1358044 | 0.007074986
156 | 0.8982222 | 0.007876655 | 0.1358044 | 0.007074986
157 | 0.8982222 | 0 | 0 | 0
158 | 0.8998291 | 0.007876655 | 0.1358044 | 0.007087643
159 | 0.8998291 | 0.007876655 | 0.1358044 | 0.007087643
160 | 0.8998291 | 0 | 0 | 0
161 | 0.8998291 | 0.007876655 | 0.1358044 | 0.007087643
162 | 0.9014359 | 0 | 0 | 0
163 | 0.9014359 | 0 | 0 | 0
164 | 0.9014359 | 0 | 0 | 0
165 | 0.9014359 | 0 | 0 | 0
166 | 0.9014359 | 0 | 0 | 0
167 | 0.9030427 | 0.007876655 | 0.1358044 | 0.007112956
168 | 0.9030427 | 0 | 0 | 0
169 | 0.9014359 | 0 | 0 | 0
170 | 0.9030427 | 0 | 0 | 0
171 | 0.9030427 | 0 | 0 | 0
172 | 0.9030427 | 0 | 0 | 0
173 | 0.9030427 | 0 | 0 | 0
174 | 0.9030427 | 0 | 0 | 0
175 | 0.9030427 | 0 | 0 | 0
176 | 0.9046496 | 0 | 0 | 0
177 | 0.9046496 | 0 | 0 | 0
178 | 0.9030427 | 0 | 0 | 0
179 | 0.9046496 | 0 | 0 | 0
180 | 0.9046496 | 0 | 0 | 0
181 | 0.9046496 | 0 | 0 | 0
182 | 0.9046496 | 0 | 0 | 0
183 | 0.9046496 | 0 | 0 | 0
184 | 0.9046496 | 0 | 0 | 0
185 | 0.9046496 | 0 | 0 | 0
186 | 0.9046496 | 0 | 0 | 0
187 | 0.9046496 | 0 | 0 | 0
188 | 0.9046496 | 0 | 0 | 0
189 | 0.9046496 | 0 | 0 | 0
190 | 0.9046496 | 0 | 0 | 0
191 | 0.9046496 | 0 | 0 | 0
192 | 0.9046496 | 0 | 0 | 0
193 | 0.9046496 | 0 | 0 | 0
194 | 0.9062564 | 0 | 0 | 0
195 | 0.9062564 | 0 | 0 | 0
196 | 0.9062564 | 0 | 0 | 0
197 | 0.9046496 | 0 | 0 | 0
198 | 0.9062564 | 0 | 0 | 0
199 | 0.9062564 | 0 | 0 | 0
200 | 0.9062564 | 0 | 0 | 0
201 | 0.9062564 | 0 | 0 | 0
202 | 0.9062564 | 0 | 0 | 0
203 | 0.9062564 | 0 | 0 | 0
204 | 0.9062564 | 0 | 0 | 0
205 | 0.9062564 | 0 | 0 | 0
206 | 0.9062564 | 0 | 0 | 0
207 | 0.9062564 | 0 | 0 | 0
208 | 0.9062564 | 0 | 0 | 0
209 | 0.9062564 | 0 | 0 | 0
210 | 0.9062564 | 0 | 0 | 0
211 | 0.9062564 | 0 | 0 | 0
212 | 0.9062564 | 0 | 0 | 0
213 | 0.9062564 | 0 | 0 | 0
214 | 0.9062564 | 0 | 0 | 0
215 | 0.9062564 | 0 | 0 | 0
216 | 0.9078632 | 0 | 0 | 0
217 | 0.9062564 | 0.007876655 | 0.1358044 | 0.007138269
218 | 0.9078632 | 0 | 0 | 0
219 | 0.9062564 | 0 | 0 | 0
220 | 0.9078632 | 0 | 0 | 0
221 | 0.9078632 | 0 | 0 | 0
222 | 0.9078632 | 0 | 0 | 0
223 | 0.9062564 | 0 | 0 | 0
224 | 0.9078632 | 0 | 0 | 0
225 | 0.9078632 | 0 | 0 | 0
226 | 0.9062564 | 0 | 0 | 0
227 | 0.9078632 | 0 | 0 | 0
228 | 0.9078632 | 0 | 0 | 0
229 | 0.9078632 | 0 | 0 | 0
230 | 0.9078632 | 0 | 0 | 0
231 | 0.9078632 | 0 | 0 | 0
232 | 0.9078632 | 0 | 0 | 0
233 | 0.9078632 | 0 | 0 | 0
234 | 0.9078632 | 0 | 0 | 0
235 | 0.9078632 | 0 | 0 | 0
236 | 0.9078632 | 0 | 0 | 0
237 | 0.9078632 | 0 | 0 | 0
238 | 0.9078632 | 0 | 0 | 0
239 | 0.9078632 | 0 | 0 | 0
240 | 0.9078632 | 0 | 0 | 0
241 | 0.9078632 | 0 | 0 | 0
242 | 0.9078632 | 0 | 0 | 0
243 | 0.9078632 | 0 | 0 | 0
244 | 0.9062564 | 0 | 0 | 0
245 | 0.9078632 | 0 | 0 | 0
246 | 0.9078632 | 0 | 0 | 0
247 | 0.9078632 | 0 | 0 | 0
248 | 0.9078632 | 0 | 0 | 0
249 | 0.9078632 | 0 | 0 | 0
250 | 0.9094701 | 0 | 0 | 0
251 | 0.9078632 | 0 | 0 | 0
252 | 0.9078632 | 0 | 0 | 0
253 | 0.9078632 | 0 | 0 | 0
254 | 0.9078632 | 0 | 0 | 0
255 | 0.9094701 | 0 | 0 | 0