## Summary
0
Time | 2023-10-20 15:04
ID | X012_Payload1_C
Pixel | 4
Pixel Area | 0.058
Irradiance | 100
Panel Temperature | 0
Voc | 0.9223248
Isc | 1.661974
Vmp | 0.7889573
Imp | 1.559578
Pmp | 1.23044
FF | 0.8026982
Eff | 0.2121449
Dir | Forward

## Data
| Voltage | Current | Current Density | Power
0 | 0.9223248 | 0 | 0 | 0
1 | 0.9239316 | 0 | 0 | 0
2 | 0.9255385 | 0 | 0 | 0
3 | 0.9271453 | 0 | 0 | 0
4 | 0.9287521 | 0 | 0 | 0
5 | 0.930359 | 0 | 0 | 0
6 | 0.9319658 | 0 | 0 | 0
7 | 0.9319658 | 0 | 0 | 0
8 | 0.9335726 | 0 | 0 | 0
9 | 0.9351795 | 0 | 0 | 0
10 | 0.9351795 | 0 | 0 | 0
11 | 0.9351795 | 0 | 0 | 0
12 | 0.9367863 | 0 | 0 | 0
13 | 0.9367863 | 0 | 0 | 0
14 | 0.9383932 | 0 | 0 | 0
15 | 0.9383932 | 0 | 0 | 0
16 | 0.9383932 | 0 | 0 | 0
17 | 0.94 | 0 | 0 | 0
18 | 0.94 | 0 | 0 | 0
19 | 0.9416068 | 0 | 0 | 0
20 | 0.94 | 0 | 0 | 0
21 | 0.9416068 | 0 | 0 | 0
22 | 0.9416068 | 0 | 0 | 0
23 | 0.9416068 | 0 | 0 | 0
24 | 0.9416068 | 0 | 0 | 0
25 | 0.9416068 | 0 | 0 | 0
26 | 0.9432137 | 0 | 0 | 0
27 | 0.9432137 | 0 | 0 | 0
28 | 0.9432137 | 0 | 0 | 0
29 | 0.9448205 | 0 | 0 | 0
30 | 0.9432137 | 0 | 0 | 0
31 | 0.9448205 | 0 | 0 | 0
32 | 0.9432137 | 0 | 0 | 0
33 | 0.9448205 | 0 | 0 | 0
34 | 0.9448205 | 0 | 0 | 0
35 | 0.9448205 | 0 | 0 | 0
36 | 0.9448205 | 0 | 0 | 0
37 | 0.9448205 | 0 | 0 | 0
38 | 0.9448205 | 0 | 0 | 0
39 | 0.9448205 | 0 | 0 | 0
40 | 0.9448205 | 0 | 0 | 0
41 | 0.9448205 | 0 | 0 | 0
42 | 0.9448205 | 0 | 0 | 0
43 | 0.9464274 | 0 | 0 | 0
44 | 0.9448205 | 0 | 0 | 0
45 | 0.9448205 | 0 | 0 | 0
46 | 0.9448205 | 0 | 0 | 0
47 | 0.9464274 | 0 | 0 | 0
48 | 0.9464274 | 0 | 0 | 0
49 | 0.9464274 | 0 | 0 | 0
50 | 0.9464274 | 0 | 0 | 0
51 | 0.9464274 | 0 | 0 | 0
52 | 0.9464274 | 0 | 0 | 0
53 | 0.9464274 | 0 | 0 | 0
54 | 0.9464274 | 0 | 0 | 0
55 | 0.9464274 | 0 | 0 | 0
56 | 0.9464274 | 0 | 0 | 0
57 | 0.9464274 | 0 | 0 | 0
58 | 0.9464274 | 0 | 0 | 0
59 | 0.9464274 | 0 | 0 | 0
60 | 0.9464274 | 0 | 0 | 0
61 | 0.9464274 | 0 | 0 | 0
62 | 0.9464274 | 0 | 0 | 0
63 | 0.9464274 | 0 | 0 | 0
64 | 0.9464274 | 0 | 0 | 0
65 | 0.9464274 | 0 | 0 | 0
66 | 0.9464274 | 0 | 0 | 0
67 | 0.9464274 | 0 | 0 | 0
68 | 0.9464274 | 0 | 0 | 0
69 | 0.9464274 | 0 | 0 | 0
70 | 0.9480342 | 0 | 0 | 0
71 | 0.9480342 | 0 | 0 | 0
72 | 0.9480342 | 0 | 0 | 0
73 | 0.9480342 | 0 | 0 | 0
74 | 0.9480342 | 0 | 0 | 0
75 | 0.9480342 | 0 | 0 | 0
76 | 0.9480342 | 0 | 0 | 0
77 | 0.9480342 | 0 | 0 | 0
78 | 0.9480342 | 0 | 0 | 0
79 | 0.9480342 | 0 | 0 | 0
80 | 0.9480342 | 0 | 0 | 0
81 | 0.9480342 | 0 | 0 | 0
82 | 0.9480342 | 0 | 0 | 0
83 | 0.9480342 | 0 | 0 | 0
84 | 0.9480342 | 0 | 0 | 0
85 | 0.9480342 | 0 | 0 | 0
86 | 0.9480342 | 0 | 0 | 0
87 | 0.9480342 | 0 | 0 | 0
88 | 0.9480342 | 0 | 0 | 0
89 | 0.9480342 | 0 | 0 | 0
90 | 0.9480342 | 0 | 0 | 0
91 | 0.9480342 | 0 | 0 | 0
92 | 0.9480342 | 0 | 0 | 0
93 | 0.9480342 | 0 | 0 | 0
94 | 0.9480342 | 0 | 0 | 0
95 | 0.9480342 | 0 | 0 | 0
96 | 0.9480342 | 0 | 0 | 0
97 | 0.9480342 | 0 | 0 | 0
98 | 0.9480342 | 0 | 0 | 0
99 | 0.9480342 | 0 | 0 | 0
100 | 0.9480342 | 0 | 0 | 0
101 | 0.9480342 | 0 | 0 | 0
102 | 0.9480342 | 0 | 0 | 0
103 | 0.949641 | 0 | 0 | 0
104 | 0.9480342 | 0 | 0 | 0
105 | 0.9480342 | 0 | 0 | 0
106 | 0.9480342 | 0 | 0 | 0
107 | 0.9480342 | 0 | 0 | 0
108 | 0.9480342 | 0 | 0 | 0
109 | 0.9480342 | 0 | 0 | 0
110 | 0.9480342 | 0 | 0 | 0
111 | 0.9480342 | 0 | 0 | 0
112 | 0.9480342 | 0 | 0 | 0
113 | 0.949641 | 0 | 0 | 0
114 | 0.9480342 | 0 | 0 | 0
115 | 0.9480342 | 0 | 0 | 0
116 | 0.949641 | 0 | 0 | 0
117 | 0.9480342 | 0 | 0 | 0
118 | 0.9480342 | 0 | 0 | 0
119 | 0.9480342 | 0 | 0 | 0
120 | 0.949641 | 0 | 0 | 0
121 | 0.9480342 | 0 | 0 | 0
122 | 0.9480342 | 0 | 0 | 0
123 | 0.9480342 | 0 | 0 | 0
124 | 0.949641 | 0 | 0 | 0
125 | 0.9480342 | 0 | 0 | 0
126 | 0.949641 | 0 | 0 | 0
127 | 0.9480342 | 0 | 0 | 0
128 | 0.9416068 | 0.1654098 | 2.851892 | 0.155751
129 | 0.9351795 | 0.2993129 | 5.160567 | 0.2799113
130 | 0.930359 | 0.4095861 | 7.061829 | 0.3810621
131 | 0.9255385 | 0.4962293 | 8.555677 | 0.4592793
132 | 0.9207179 | 0.5671192 | 9.777916 | 0.5221568
133 | 0.9175043 | 0.6301324 | 10.86435 | 0.5781492
134 | 0.9142906 | 0.6773923 | 11.67918 | 0.6193334
135 | 0.9110769 | 0.7167756 | 12.3582 | 0.6530377
136 | 0.9078632 | 0.7561589 | 13.03722 | 0.6864889
137 | 0.9062564 | 0.7876655 | 13.58044 | 0.7138269
138 | 0.9046496 | 0.8112955 | 13.98785 | 0.7339381
139 | 0.9030427 | 0.8349254 | 14.39527 | 0.7539733
140 | 0.8998291 | 0.8585554 | 14.80268 | 0.7725531
141 | 0.8998291 | 0.8743087 | 15.07429 | 0.7867284
142 | 0.8982222 | 0.8979387 | 15.4817 | 0.8065485
143 | 0.8966154 | 0.9058153 | 15.61751 | 0.8121679
144 | 0.8966154 | 0.9294453 | 16.02492 | 0.8333549
145 | 0.8950085 | 0.9373219 | 16.16072 | 0.8389111
146 | 0.8934017 | 0.9530752 | 16.43233 | 0.8514791
147 | 0.8917949 | 0.9688286 | 16.70394 | 0.8639963
148 | 0.8917949 | 0.9767052 | 16.83975 | 0.8710207
149 | 0.890188 | 0.9845819 | 16.97555 | 0.876463
150 | 0.890188 | 1.000335 | 17.24716 | 0.8904864
151 | 0.8885812 | 1.008212 | 17.38296 | 0.8958781
152 | 0.8885812 | 1.016088 | 17.51877 | 0.9028771
153 | 0.8869744 | 1.031842 | 17.79038 | 0.9152172
154 | 0.8869744 | 1.031842 | 17.79038 | 0.9152172
155 | 0.8853675 | 1.047595 | 18.06198 | 0.9275067
156 | 0.8853675 | 1.055472 | 18.19779 | 0.9344804
157 | 0.8837607 | 1.063348 | 18.33359 | 0.9397455
158 | 0.8837607 | 1.071225 | 18.4694 | 0.9467066
159 | 0.8821538 | 1.079102 | 18.6052 | 0.9519337
160 | 0.880547 | 1.102732 | 19.01262 | 0.9710071
161 | 0.8789402 | 1.118485 | 19.28422 | 0.9830814
162 | 0.8773333 | 1.134238 | 19.55583 | 0.9951051
163 | 0.8757265 | 1.149992 | 19.82744 | 1.007078
164 | 0.8741197 | 1.157868 | 19.96325 | 1.012115
165 | 0.8725128 | 1.173622 | 20.23485 | 1.024
166 | 0.870906 | 1.189375 | 20.50646 | 1.035834
167 | 0.8692991 | 1.197252 | 20.64227 | 1.04077
168 | 0.8676923 | 1.213005 | 20.91388 | 1.052515
169 | 0.8660855 | 1.220882 | 21.04968 | 1.057388
170 | 0.8644786 | 1.236635 | 21.32129 | 1.069044
171 | 0.8644786 | 1.252388 | 21.5929 | 1.082663
172 | 0.861265 | 1.260265 | 21.7287 | 1.085422
173 | 0.861265 | 1.268141 | 21.86451 | 1.092206
174 | 0.8596581 | 1.276018 | 22.00031 | 1.096939
175 | 0.8596581 | 1.291771 | 22.27192 | 1.110482
176 | 0.8564444 | 1.307525 | 22.54353 | 1.119822
177 | 0.8532308 | 1.323278 | 22.81514 | 1.129062
178 | 0.8516239 | 1.339031 | 23.08675 | 1.140351
179 | 0.8484103 | 1.354785 | 23.35836 | 1.149413
180 | 0.8468034 | 1.362661 | 23.49416 | 1.153906
181 | 0.8435897 | 1.378415 | 23.76577 | 1.162816
182 | 0.8419829 | 1.386291 | 23.90157 | 1.167234
183 | 0.8403761 | 1.402045 | 24.17318 | 1.178245
184 | 0.8371624 | 1.417798 | 24.44479 | 1.186927
185 | 0.8339487 | 1.425675 | 24.5806 | 1.188939
186 | 0.830735 | 1.441428 | 24.8522 | 1.197445
187 | 0.8275214 | 1.449305 | 24.98801 | 1.19933
188 | 0.8259145 | 1.465058 | 25.25962 | 1.210013
189 | 0.8227009 | 1.480811 | 25.53123 | 1.218265
190 | 0.8194872 | 1.488688 | 25.66703 | 1.219961
191 | 0.8162735 | 1.504441 | 25.93864 | 1.228035
192 | 0.8098462 | 1.512318 | 26.07444 | 1.224745
193 | 0.801812 | 1.528071 | 26.34605 | 1.225226
194 | 0.7953846 | 1.535948 | 26.48186 | 1.221669
195 | 0.7889573 | 1.559578 | 26.88927 | 1.23044
196 | 0.7825299 | 1.567454 | 27.02507 | 1.22658
197 | 0.7744957 | 1.575331 | 27.16088 | 1.220087
198 | 0.7680684 | 1.583208 | 27.29668 | 1.216012
199 | 0.761641 | 1.591084 | 27.43249 | 1.211835
200 | 0.752 | 1.598961 | 27.56829 | 1.202419
201 | 0.7439658 | 1.606838 | 27.7041 | 1.195432
202 | 0.7375385 | 1.614714 | 27.8399 | 1.190914
203 | 0.7278974 | 1.614714 | 27.8399 | 1.175346
204 | 0.7198632 | 1.622591 | 27.97571 | 1.168044
205 | 0.7118291 | 1.630468 | 28.11151 | 1.160614
206 | 0.7037949 | 1.630468 | 28.11151 | 1.147515
207 | 0.6957607 | 1.630468 | 28.11151 | 1.134415
208 | 0.6812991 | 1.638344 | 28.24731 | 1.116203
209 | 0.6668376 | 1.638344 | 28.24731 | 1.09251
210 | 0.6539829 | 1.638344 | 28.24731 | 1.071449
211 | 0.642735 | 1.646221 | 28.38312 | 1.058084
212 | 0.6298803 | 1.646221 | 28.38312 | 1.036922
213 | 0.6202393 | 1.646221 | 28.38312 | 1.021051
214 | 0.6105983 | 1.646221 | 28.38312 | 1.00518
215 | 0.6009573 | 1.646221 | 28.38312 | 0.9893084
216 | 0.5881026 | 1.646221 | 28.38312 | 0.9681467
217 | 0.5768547 | 1.654098 | 28.51892 | 0.9541739
218 | 0.5656068 | 1.654098 | 28.51892 | 0.9355689
219 | 0.554359 | 1.654098 | 28.51892 | 0.9169638
220 | 0.5431111 | 1.654098 | 28.51892 | 0.8983588
221 | 0.5334701 | 1.654098 | 28.51892 | 0.8824116
222 | 0.5254359 | 1.654098 | 28.51892 | 0.8691222
223 | 0.514188 | 1.654098 | 28.51892 | 0.8505172
224 | 0.4916923 | 1.654098 | 28.51892 | 0.813307
225 | 0.4708034 | 1.654098 | 28.51892 | 0.7787548
226 | 0.4515214 | 1.661974 | 28.65473 | 0.7504169
227 | 0.4338462 | 1.661974 | 28.65473 | 0.7210411
228 | 0.4193846 | 1.661974 | 28.65473 | 0.6970064
229 | 0.4033162 | 1.654098 | 28.51892 | 0.6671244
230 | 0.3904615 | 1.661974 | 28.65473 | 0.648937
231 | 0.376 | 1.661974 | 28.65473 | 0.6249023
232 | 0.3615385 | 1.661974 | 28.65473 | 0.6008676
233 | 0.3470769 | 1.661974 | 28.65473 | 0.5768329
234 | 0.3342222 | 1.661974 | 28.65473 | 0.5554687
235 | 0.3213675 | 1.661974 | 28.65473 | 0.5341045
236 | 0.3085128 | 1.661974 | 28.65473 | 0.5127403
237 | 0.297265 | 1.661974 | 28.65473 | 0.4940467
238 | 0.2860171 | 1.661974 | 28.65473 | 0.475353
239 | 0.2763761 | 1.661974 | 28.65473 | 0.4593299
240 | 0.2587009 | 1.661974 | 28.65473 | 0.4299541
241 | 0.2426325 | 1.661974 | 28.65473 | 0.4032489
242 | 0.2281709 | 1.661974 | 28.65473 | 0.3792142
243 | 0.2137094 | 1.661974 | 28.65473 | 0.3551795
244 | 0.2008547 | 1.661974 | 28.65473 | 0.3338153
245 | 0.188 | 1.661974 | 28.65473 | 0.3124511
246 | 0.1767521 | 1.661974 | 28.65473 | 0.2937575
247 | 0.1638974 | 1.661974 | 28.65473 | 0.2723933
248 | 0.1510427 | 1.661974 | 28.65473 | 0.2510291
249 | 0.138188 | 1.661974 | 28.65473 | 0.2296649
250 | 0.1253333 | 1.661974 | 28.65473 | 0.2083008
251 | 0.1140855 | 1.661974 | 28.65473 | 0.1896071
252 | 0.1028376 | 1.661974 | 28.65473 | 0.1709134
253 | 0.09158974 | 1.654098 | 28.51892 | 0.1514984
254 | 0.08194872 | 1.661974 | 28.65473 | 0.1361967
255 | 0.07070085 | 1.661974 | 28.65473 | 0.117503