## Summary
0
Time | 2023-10-20 15:03
ID | X012_Payload1_C
Pixel | 4
Pixel Area | 0.058
Irradiance | 100
Panel Temperature | 0
Voc | 0.004820513
Isc | 0
Vmp | 0.7825299
Imp | 1.496564
Pmp | 1.171106
FF | 11711064.4
Eff | 0.2019149
Dir | Reverse

## Data
| Voltage | Current | Current Density | Power
0 | 0.004820513 | 1.654098 | 28.51892 | 0.007973598
1 | 0.00642735 | 1.654098 | 28.51892 | 0.01063146
2 | 0.008034188 | 1.654098 | 28.51892 | 0.01328933
3 | 0.01124786 | 1.654098 | 28.51892 | 0.01860506
4 | 0.01606838 | 1.654098 | 28.51892 | 0.02657866
5 | 0.02088889 | 1.654098 | 28.51892 | 0.03455226
6 | 0.0257094 | 1.654098 | 28.51892 | 0.04252586
7 | 0.03052991 | 1.654098 | 28.51892 | 0.05049946
8 | 0.04017094 | 1.654098 | 28.51892 | 0.06644665
9 | 0.04981197 | 1.654098 | 28.51892 | 0.08239385
10 | 0.05784615 | 1.654098 | 28.51892 | 0.09568318
11 | 0.06588034 | 1.661974 | 28.65473 | 0.1094914
12 | 0.07552137 | 1.661974 | 28.65473 | 0.1255146
13 | 0.08355556 | 1.654098 | 28.51892 | 0.138209
14 | 0.09158974 | 1.654098 | 28.51892 | 0.1514984
15 | 0.1012308 | 1.654098 | 28.51892 | 0.1674456
16 | 0.1156923 | 1.654098 | 28.51892 | 0.1913664
17 | 0.1301538 | 1.654098 | 28.51892 | 0.2152872
18 | 0.1430085 | 1.646221 | 28.38312 | 0.2354237
19 | 0.1558632 | 1.654098 | 28.51892 | 0.257813
20 | 0.1687179 | 1.654098 | 28.51892 | 0.2790759
21 | 0.1799658 | 1.654098 | 28.51892 | 0.297681
22 | 0.1896068 | 1.654098 | 28.51892 | 0.3136282
23 | 0.2008547 | 1.654098 | 28.51892 | 0.3322333
24 | 0.2121026 | 1.654098 | 28.51892 | 0.3508383
25 | 0.2233504 | 1.654098 | 28.51892 | 0.3694434
26 | 0.2345983 | 1.654098 | 28.51892 | 0.3880485
27 | 0.2458462 | 1.654098 | 28.51892 | 0.4066535
28 | 0.2554872 | 1.654098 | 28.51892 | 0.4226007
29 | 0.2651282 | 1.654098 | 28.51892 | 0.4385479
30 | 0.2747692 | 1.654098 | 28.51892 | 0.4544951
31 | 0.2828034 | 1.654098 | 28.51892 | 0.4677844
32 | 0.3052991 | 1.646221 | 28.38312 | 0.5025898
33 | 0.326188 | 1.646221 | 28.38312 | 0.5369776
34 | 0.3454701 | 1.646221 | 28.38312 | 0.5687201
35 | 0.3631453 | 1.646221 | 28.38312 | 0.5978174
36 | 0.3792137 | 1.646221 | 28.38312 | 0.6242695
37 | 0.3920684 | 1.646221 | 28.38312 | 0.6454311
38 | 0.4049231 | 1.646221 | 28.38312 | 0.6665928
39 | 0.4177778 | 1.646221 | 28.38312 | 0.6877545
40 | 0.4322393 | 1.646221 | 28.38312 | 0.7115614
41 | 0.445094 | 1.646221 | 28.38312 | 0.7327231
42 | 0.4595556 | 1.646221 | 28.38312 | 0.75653
43 | 0.4708034 | 1.646221 | 28.38312 | 0.7750464
44 | 0.4836581 | 1.646221 | 28.38312 | 0.7962081
45 | 0.4932991 | 1.638344 | 28.24731 | 0.8081938
46 | 0.504547 | 1.638344 | 28.24731 | 0.8266217
47 | 0.514188 | 1.638344 | 28.24731 | 0.842417
48 | 0.5302564 | 1.638344 | 28.24731 | 0.8687425
49 | 0.5447179 | 1.638344 | 28.24731 | 0.8924355
50 | 0.5575726 | 1.630468 | 28.11151 | 0.9091041
51 | 0.5720342 | 1.630468 | 28.11151 | 0.9326832
52 | 0.5832821 | 1.630468 | 28.11151 | 0.9510225
53 | 0.5945299 | 1.630468 | 28.11151 | 0.9693617
54 | 0.6057778 | 1.630468 | 28.11151 | 0.987701
55 | 0.613812 | 1.630468 | 28.11151 | 1.000801
56 | 0.6266667 | 1.622591 | 27.97571 | 1.016824
57 | 0.6379145 | 1.622591 | 27.97571 | 1.035074
58 | 0.6475556 | 1.622591 | 27.97571 | 1.050718
59 | 0.6588034 | 1.614714 | 27.8399 | 1.063779
60 | 0.6684444 | 1.614714 | 27.8399 | 1.079347
61 | 0.6764786 | 1.614714 | 27.8399 | 1.09232
62 | 0.6861197 | 1.606838 | 27.7041 | 1.102483
63 | 0.692547 | 1.606838 | 27.7041 | 1.112811
64 | 0.7054017 | 1.591084 | 27.43249 | 1.122354
65 | 0.7150427 | 1.583208 | 27.29668 | 1.132061
66 | 0.7246838 | 1.567454 | 27.02507 | 1.135909
67 | 0.7343248 | 1.559578 | 26.88927 | 1.145237
68 | 0.742359 | 1.551701 | 26.75347 | 1.151919
69 | 0.7487863 | 1.543824 | 26.61766 | 1.155995
70 | 0.7552137 | 1.535948 | 26.48186 | 1.159969
71 | 0.7632479 | 1.528071 | 26.34605 | 1.166297
72 | 0.7696752 | 1.512318 | 26.07444 | 1.163993
73 | 0.7761026 | 1.504441 | 25.93864 | 1.167601
74 | 0.7825299 | 1.496564 | 25.80284 | 1.171106
75 | 0.7873504 | 1.480811 | 25.53123 | 1.165917
76 | 0.7905641 | 1.472934 | 25.39542 | 1.164449
77 | 0.7953846 | 1.465058 | 25.25962 | 1.165284
78 | 0.8002051 | 1.457181 | 25.12381 | 1.166044
79 | 0.8050256 | 1.449305 | 24.98801 | 1.166727
80 | 0.8098462 | 1.425675 | 24.5806 | 1.154577
81 | 0.8130598 | 1.409921 | 24.30899 | 1.14635
82 | 0.8178803 | 1.402045 | 24.17318 | 1.146705
83 | 0.821094 | 1.386291 | 23.90157 | 1.138275
84 | 0.8243077 | 1.370538 | 23.62996 | 1.129745
85 | 0.8275214 | 1.362661 | 23.49416 | 1.127631
86 | 0.830735 | 1.346908 | 23.22255 | 1.118924
87 | 0.8339487 | 1.339031 | 23.08675 | 1.116683
88 | 0.8355556 | 1.323278 | 22.81514 | 1.105672
89 | 0.8387692 | 1.315401 | 22.67933 | 1.103318
90 | 0.8403761 | 1.307525 | 22.54353 | 1.098812
91 | 0.8435897 | 1.291771 | 22.27192 | 1.089725
92 | 0.8451966 | 1.283895 | 22.13612 | 1.085143
93 | 0.8468034 | 1.276018 | 22.00031 | 1.080536
94 | 0.8484103 | 1.268141 | 21.86451 | 1.075904
95 | 0.8516239 | 1.252388 | 21.5929 | 1.066564
96 | 0.8532308 | 1.236635 | 21.32129 | 1.055135
97 | 0.8548376 | 1.213005 | 20.91388 | 1.036922
98 | 0.8580513 | 1.197252 | 20.64227 | 1.027303
99 | 0.861265 | 1.181498 | 20.37066 | 1.017583
100 | 0.8628718 | 1.173622 | 20.23485 | 1.012685
101 | 0.8644786 | 1.157868 | 19.96325 | 1.000952
102 | 0.8660855 | 1.142115 | 19.69164 | 0.9891692
103 | 0.8676923 | 1.134238 | 19.55583 | 0.9841699
104 | 0.8676923 | 1.126362 | 19.42003 | 0.9773353
105 | 0.870906 | 1.110608 | 19.14842 | 0.9672355
106 | 0.8725128 | 1.102732 | 19.01262 | 0.9621475
107 | 0.8725128 | 1.094855 | 18.87681 | 0.9552751
108 | 0.8741197 | 1.086978 | 18.74101 | 0.9501492
109 | 0.8757265 | 1.079102 | 18.6052 | 0.944998
110 | 0.8757265 | 1.071225 | 18.4694 | 0.9381002
111 | 0.8773333 | 1.063348 | 18.33359 | 0.932911
112 | 0.8773333 | 1.055472 | 18.19779 | 0.9260006
113 | 0.8789402 | 1.039718 | 17.92618 | 0.9138503
114 | 0.880547 | 1.031842 | 17.79038 | 0.9085852
115 | 0.880547 | 1.023965 | 17.65457 | 0.9016494
116 | 0.8821538 | 1.016088 | 17.51877 | 0.8963464
117 | 0.8821538 | 1.000335 | 17.24716 | 0.8824495
118 | 0.8837607 | 1.000335 | 17.24716 | 0.8840569
119 | 0.8837607 | 0.9924585 | 17.11135 | 0.8770958
120 | 0.8853675 | 0.9845819 | 16.97555 | 0.8717168
121 | 0.8869744 | 0.9767052 | 16.83975 | 0.8663125
122 | 0.8869744 | 0.9688286 | 16.70394 | 0.8593261
123 | 0.8869744 | 0.9609519 | 16.56814 | 0.8523397
124 | 0.8869744 | 0.9530752 | 16.43233 | 0.8453533
125 | 0.8885812 | 0.9530752 | 16.43233 | 0.8468847
126 | 0.8885812 | 0.9451986 | 16.29653 | 0.8398857
127 | 0.8885812 | 0.9373219 | 16.16072 | 0.8328866
128 | 0.8966154 | 0.7876655 | 13.58044 | 0.706233
129 | 0.9046496 | 0.6537624 | 11.27176 | 0.5914258
130 | 0.9094701 | 0.5513658 | 9.506308 | 0.5014507
131 | 0.9142906 | 0.4647226 | 8.012459 | 0.4248915
132 | 0.9191111 | 0.3938327 | 6.79022 | 0.3619761
133 | 0.9223248 | 0.3308195 | 5.703785 | 0.305123
134 | 0.9255385 | 0.2756829 | 4.753154 | 0.2551551
135 | 0.9271453 | 0.2362996 | 4.074132 | 0.2190841
136 | 0.930359 | 0.1969164 | 3.39511 | 0.1832029
137 | 0.9335726 | 0.1654098 | 2.851892 | 0.154422
138 | 0.9335726 | 0.1417798 | 2.444479 | 0.1323617
139 | 0.9351795 | 0.1181498 | 2.037066 | 0.1104913
140 | 0.9351795 | 0.1023965 | 1.765457 | 0.09575912
141 | 0.9367863 | 0.0866432 | 1.493848 | 0.08116617
142 | 0.9383932 | 0.07088989 | 1.22224 | 0.06652259
143 | 0.94 | 0.06301324 | 1.086435 | 0.05923245
144 | 0.94 | 0.04725993 | 0.8148264 | 0.04442433
145 | 0.9416068 | 0.04725993 | 0.8148264 | 0.04450027
146 | 0.9416068 | 0.03938327 | 0.679022 | 0.03708356
147 | 0.9416068 | 0.03150662 | 0.5432176 | 0.02966685
148 | 0.9416068 | 0.03150662 | 0.5432176 | 0.02966685
149 | 0.9416068 | 0.02362996 | 0.4074132 | 0.02225014
150 | 0.9432137 | 0.02362996 | 0.4074132 | 0.02228811
151 | 0.9432137 | 0.01575331 | 0.2716088 | 0.01485874
152 | 0.9432137 | 0.01575331 | 0.2716088 | 0.01485874
153 | 0.9448205 | 0.01575331 | 0.2716088 | 0.01488405
154 | 0.9448205 | 0.007876655 | 0.1358044 | 0.007442025
155 | 0.9448205 | 0.007876655 | 0.1358044 | 0.007442025
156 | 0.9448205 | 0.007876655 | 0.1358044 | 0.007442025
157 | 0.9448205 | 0.007876655 | 0.1358044 | 0.007442025
158 | 0.9464274 | 0.007876655 | 0.1358044 | 0.007454682
159 | 0.9464274 | 0.007876655 | 0.1358044 | 0.007454682
160 | 0.9464274 | 0 | 0 | 0
161 | 0.9464274 | 0.007876655 | 0.1358044 | 0.007454682
162 | 0.9464274 | 0 | 0 | 0
163 | 0.9464274 | 0.007876655 | 0.1358044 | 0.007454682
164 | 0.9464274 | 0 | 0 | 0
165 | 0.9464274 | 0 | 0 | 0
166 | 0.9464274 | 0.007876655 | 0.1358044 | 0.007454682
167 | 0.9464274 | 0 | 0 | 0
168 | 0.9480342 | 0 | 0 | 0
169 | 0.9480342 | 0.007876655 | 0.1358044 | 0.007467338
170 | 0.9464274 | 0 | 0 | 0
171 | 0.9480342 | 0 | 0 | 0
172 | 0.9464274 | 0 | 0 | 0
173 | 0.9464274 | 0 | 0 | 0
174 | 0.9464274 | 0 | 0 | 0
175 | 0.9480342 | 0 | 0 | 0
176 | 0.9464274 | 0 | 0 | 0
177 | 0.9480342 | 0.007876655 | 0.1358044 | 0.007467338
178 | 0.9480342 | 0 | 0 | 0
179 | 0.9480342 | 0 | 0 | 0
180 | 0.9480342 | 0 | 0 | 0
181 | 0.9480342 | 0 | 0 | 0
182 | 0.9480342 | 0 | 0 | 0
183 | 0.9480342 | 0.007876655 | 0.1358044 | 0.007467338
184 | 0.9480342 | 0 | 0 | 0
185 | 0.9480342 | 0 | 0 | 0
186 | 0.9480342 | 0 | 0 | 0
187 | 0.9480342 | 0 | 0 | 0
188 | 0.9480342 | 0 | 0 | 0
189 | 0.9480342 | 0 | 0 | 0
190 | 0.9480342 | 0 | 0 | 0
191 | 0.9480342 | 0 | 0 | 0
192 | 0.949641 | 0 | 0 | 0
193 | 0.9480342 | 0 | 0 | 0
194 | 0.9480342 | 0 | 0 | 0
195 | 0.9480342 | 0 | 0 | 0
196 | 0.9480342 | 0 | 0 | 0
197 | 0.9480342 | 0 | 0 | 0
198 | 0.9480342 | 0 | 0 | 0
199 | 0.9480342 | 0 | 0 | 0
200 | 0.9480342 | 0 | 0 | 0
201 | 0.9480342 | 0 | 0 | 0
202 | 0.9480342 | 0 | 0 | 0
203 | 0.9480342 | 0 | 0 | 0
204 | 0.9480342 | 0 | 0 | 0
205 | 0.9480342 | 0 | 0 | 0
206 | 0.9480342 | 0 | 0 | 0
207 | 0.9480342 | 0 | 0 | 0
208 | 0.949641 | 0 | 0 | 0
209 | 0.9480342 | 0 | 0 | 0
210 | 0.9480342 | 0 | 0 | 0
211 | 0.949641 | 0 | 0 | 0
212 | 0.9480342 | 0 | 0 | 0
213 | 0.9480342 | 0 | 0 | 0
214 | 0.9480342 | 0 | 0 | 0
215 | 0.9480342 | 0 | 0 | 0
216 | 0.949641 | 0 | 0 | 0
217 | 0.9480342 | 0 | 0 | 0
218 | 0.9480342 | 0 | 0 | 0
219 | 0.949641 | 0 | 0 | 0
220 | 0.949641 | 0 | 0 | 0
221 | 0.949641 | 0 | 0 | 0
222 | 0.9480342 | 0 | 0 | 0
223 | 0.9480342 | 0 | 0 | 0
224 | 0.949641 | 0 | 0 | 0
225 | 0.949641 | 0 | 0 | 0
226 | 0.949641 | 0 | 0 | 0
227 | 0.949641 | 0 | 0 | 0
228 | 0.949641 | 0 | 0 | 0
229 | 0.9480342 | 0 | 0 | 0
230 | 0.949641 | 0 | 0 | 0
231 | 0.949641 | 0 | 0 | 0
232 | 0.9480342 | 0 | 0 | 0
233 | 0.949641 | 0 | 0 | 0
234 | 0.9480342 | 0 | 0 | 0
235 | 0.949641 | 0 | 0 | 0
236 | 0.9480342 | 0 | 0 | 0
237 | 0.949641 | 0 | 0 | 0
238 | 0.949641 | 0 | 0 | 0
239 | 0.949641 | 0 | 0 | 0
240 | 0.949641 | 0 | 0 | 0
241 | 0.949641 | 0 | 0 | 0
242 | 0.949641 | 0 | 0 | 0
243 | 0.949641 | 0 | 0 | 0
244 | 0.949641 | 0 | 0 | 0
245 | 0.949641 | 0 | 0 | 0
246 | 0.949641 | 0 | 0 | 0
247 | 0.949641 | 0 | 0 | 0
248 | 0.949641 | 0 | 0 | 0
249 | 0.949641 | 0 | 0 | 0
250 | 0.949641 | 0 | 0 | 0
251 | 0.949641 | 0 | 0 | 0
252 | 0.9480342 | 0 | 0 | 0
253 | 0.949641 | 0 | 0 | 0
254 | 0.949641 | 0 | 0 | 0
255 | 0.949641 | 0 | 0 | 0