## Summary
0
Time | 2023-10-20 15:04
ID | X012_Payload1_C
Pixel | 5
Pixel Area | 0.058
Irradiance | 100
Panel Temperature | 0
Voc | 0.9239316
Isc | 1.693481
Vmp | 0.7696752
Imp | 1.591084
Pmp | 1.224618
FF | 0.7826734
Eff | 0.2111411
Dir | Forward

## Data
| Voltage | Current | Current Density | Power
0 | 0.9239316 | 0.007876655 | 0.1358044 | 0.007277491
1 | 0.9239316 | 0 | 0 | 0
2 | 0.9255385 | 0 | 0 | 0
3 | 0.9271453 | 0 | 0 | 0
4 | 0.9271453 | 0 | 0 | 0
5 | 0.9287521 | 0 | 0 | 0
6 | 0.9287521 | 0 | 0 | 0
7 | 0.930359 | 0 | 0 | 0
8 | 0.930359 | 0 | 0 | 0
9 | 0.930359 | 0 | 0 | 0
10 | 0.9319658 | 0 | 0 | 0
11 | 0.9335726 | 0 | 0 | 0
12 | 0.9335726 | 0 | 0 | 0
13 | 0.9335726 | 0 | 0 | 0
14 | 0.9351795 | 0 | 0 | 0
15 | 0.9351795 | 0 | 0 | 0
16 | 0.9367863 | 0 | 0 | 0
17 | 0.9367863 | 0 | 0 | 0
18 | 0.9367863 | 0 | 0 | 0
19 | 0.9367863 | 0 | 0 | 0
20 | 0.9367863 | 0 | 0 | 0
21 | 0.9367863 | 0 | 0 | 0
22 | 0.9383932 | 0 | 0 | 0
23 | 0.9367863 | 0 | 0 | 0
24 | 0.9383932 | 0 | 0 | 0
25 | 0.9383932 | 0 | 0 | 0
26 | 0.9383932 | 0 | 0 | 0
27 | 0.9383932 | 0 | 0 | 0
28 | 0.94 | 0 | 0 | 0
29 | 0.94 | 0 | 0 | 0
30 | 0.94 | 0 | 0 | 0
31 | 0.94 | 0 | 0 | 0
32 | 0.94 | 0 | 0 | 0
33 | 0.94 | 0 | 0 | 0
34 | 0.94 | 0 | 0 | 0
35 | 0.94 | 0 | 0 | 0
36 | 0.94 | 0 | 0 | 0
37 | 0.94 | 0 | 0 | 0
38 | 0.94 | 0 | 0 | 0
39 | 0.9416068 | 0 | 0 | 0
40 | 0.94 | 0 | 0 | 0
41 | 0.94 | 0 | 0 | 0
42 | 0.9416068 | 0 | 0 | 0
43 | 0.9416068 | 0 | 0 | 0
44 | 0.9416068 | 0 | 0 | 0
45 | 0.9416068 | 0 | 0 | 0
46 | 0.9416068 | 0 | 0 | 0
47 | 0.9416068 | 0 | 0 | 0
48 | 0.9416068 | 0 | 0 | 0
49 | 0.9416068 | 0 | 0 | 0
50 | 0.9416068 | 0 | 0 | 0
51 | 0.9416068 | 0 | 0 | 0
52 | 0.9416068 | 0 | 0 | 0
53 | 0.9416068 | 0 | 0 | 0
54 | 0.9416068 | 0 | 0 | 0
55 | 0.9416068 | 0 | 0 | 0
56 | 0.9416068 | 0 | 0 | 0
57 | 0.9416068 | 0 | 0 | 0
58 | 0.9432137 | 0 | 0 | 0
59 | 0.9432137 | 0 | 0 | 0
60 | 0.9432137 | 0 | 0 | 0
61 | 0.9432137 | 0 | 0 | 0
62 | 0.9416068 | 0 | 0 | 0
63 | 0.9416068 | 0 | 0 | 0
64 | 0.9416068 | 0 | 0 | 0
65 | 0.9432137 | 0 | 0 | 0
66 | 0.9432137 | 0 | 0 | 0
67 | 0.9432137 | 0 | 0 | 0
68 | 0.9432137 | 0 | 0 | 0
69 | 0.9432137 | 0 | 0 | 0
70 | 0.9432137 | 0 | 0 | 0
71 | 0.9432137 | 0 | 0 | 0
72 | 0.9432137 | 0 | 0 | 0
73 | 0.9432137 | 0 | 0 | 0
74 | 0.9432137 | 0 | 0 | 0
75 | 0.9432137 | 0 | 0 | 0
76 | 0.9432137 | 0 | 0 | 0
77 | 0.9432137 | 0 | 0 | 0
78 | 0.9432137 | 0 | 0 | 0
79 | 0.9432137 | 0 | 0 | 0
80 | 0.9432137 | 0 | 0 | 0
81 | 0.9432137 | 0 | 0 | 0
82 | 0.9432137 | 0 | 0 | 0
83 | 0.9432137 | 0 | 0 | 0
84 | 0.9432137 | 0 | 0 | 0
85 | 0.9432137 | 0 | 0 | 0
86 | 0.9432137 | 0 | 0 | 0
87 | 0.9432137 | 0 | 0 | 0
88 | 0.9432137 | 0 | 0 | 0
89 | 0.9432137 | 0 | 0 | 0
90 | 0.9432137 | 0 | 0 | 0
91 | 0.9432137 | 0 | 0 | 0
92 | 0.9432137 | 0 | 0 | 0
93 | 0.9432137 | 0 | 0 | 0
94 | 0.9432137 | 0 | 0 | 0
95 | 0.9432137 | 0 | 0 | 0
96 | 0.9432137 | 0 | 0 | 0
97 | 0.9432137 | 0 | 0 | 0
98 | 0.9432137 | 0 | 0 | 0
99 | 0.9432137 | 0 | 0 | 0
100 | 0.9432137 | 0 | 0 | 0
101 | 0.9432137 | 0 | 0 | 0
102 | 0.9432137 | 0 | 0 | 0
103 | 0.9432137 | 0 | 0 | 0
104 | 0.9432137 | 0 | 0 | 0
105 | 0.9432137 | 0 | 0 | 0
106 | 0.9432137 | 0 | 0 | 0
107 | 0.9432137 | 0 | 0 | 0
108 | 0.9432137 | 0 | 0 | 0
109 | 0.9432137 | 0 | 0 | 0
110 | 0.9432137 | 0 | 0 | 0
111 | 0.9448205 | 0 | 0 | 0
112 | 0.9448205 | 0 | 0 | 0
113 | 0.9448205 | 0 | 0 | 0
114 | 0.9432137 | 0 | 0 | 0
115 | 0.9432137 | 0 | 0 | 0
116 | 0.9448205 | 0 | 0 | 0
117 | 0.9432137 | 0 | 0 | 0
118 | 0.9432137 | 0 | 0 | 0
119 | 0.9432137 | 0 | 0 | 0
120 | 0.9432137 | 0 | 0 | 0
121 | 0.9432137 | 0 | 0 | 0
122 | 0.9432137 | 0 | 0 | 0
123 | 0.9432137 | 0 | 0 | 0
124 | 0.9448205 | 0 | 0 | 0
125 | 0.9432137 | 0 | 0 | 0
126 | 0.9432137 | 0 | 0 | 0
127 | 0.9432137 | 0 | 0 | 0
128 | 0.9351795 | 0.1575331 | 2.716088 | 0.1473217
129 | 0.9271453 | 0.2914362 | 5.024763 | 0.2702037
130 | 0.9207179 | 0.4017094 | 6.926024 | 0.3698611
131 | 0.9158974 | 0.4883526 | 8.419873 | 0.4472809
132 | 0.9110769 | 0.5592425 | 9.642112 | 0.5095129
133 | 0.9062564 | 0.6222557 | 10.72855 | 0.5639233
134 | 0.9014359 | 0.661639 | 11.40757 | 0.5964252
135 | 0.8982222 | 0.7088989 | 12.2224 | 0.6367488
136 | 0.8966154 | 0.7404056 | 12.76561 | 0.663859
137 | 0.8934017 | 0.7719122 | 13.30883 | 0.6896277
138 | 0.8917949 | 0.8034188 | 13.85205 | 0.7164848
139 | 0.8885812 | 0.8270488 | 14.25946 | 0.7349
140 | 0.8869744 | 0.8428021 | 14.53107 | 0.7475438
141 | 0.8869744 | 0.866432 | 14.93848 | 0.768503
142 | 0.8853675 | 0.8743087 | 15.07429 | 0.7740845
143 | 0.8837607 | 0.890062 | 15.3459 | 0.7866018
144 | 0.8821538 | 0.9058153 | 15.61751 | 0.7990685
145 | 0.880547 | 0.9215686 | 15.88911 | 0.8114845
146 | 0.880547 | 0.9373219 | 16.16072 | 0.825356
147 | 0.8789402 | 0.9530752 | 16.43233 | 0.8376961
148 | 0.8773333 | 0.9609519 | 16.56814 | 0.8430751
149 | 0.8773333 | 0.9688286 | 16.70394 | 0.8499856
150 | 0.8757265 | 0.9845819 | 16.97555 | 0.8622244
151 | 0.8741197 | 0.9924585 | 17.11135 | 0.8675275
152 | 0.8741197 | 1.000335 | 17.24716 | 0.8744126
153 | 0.8725128 | 1.016088 | 17.51877 | 0.8865502
154 | 0.8725128 | 1.023965 | 17.65457 | 0.8934227
155 | 0.870906 | 1.023965 | 17.65457 | 0.8917774
156 | 0.870906 | 1.039718 | 17.92618 | 0.905497
157 | 0.8692991 | 1.047595 | 18.06198 | 0.9106735
158 | 0.8676923 | 1.055472 | 18.19779 | 0.9158247
159 | 0.8676923 | 1.055472 | 18.19779 | 0.9158247
160 | 0.8660855 | 1.079102 | 18.6052 | 0.9345943
161 | 0.8644786 | 1.102732 | 19.01262 | 0.953288
162 | 0.8628718 | 1.118485 | 19.28422 | 0.9651092
163 | 0.8596581 | 1.126362 | 19.42003 | 0.9682859
164 | 0.8596581 | 1.142115 | 19.69164 | 0.9818284
165 | 0.8580513 | 1.157868 | 19.96325 | 0.9935104
166 | 0.8564444 | 1.165745 | 20.09905 | 0.9983958
167 | 0.8548376 | 1.173622 | 20.23485 | 1.003256
168 | 0.8532308 | 1.189375 | 20.50646 | 1.014811
169 | 0.8532308 | 1.205128 | 20.77807 | 1.028252
170 | 0.8516239 | 1.220882 | 21.04968 | 1.039732
171 | 0.8500171 | 1.228758 | 21.18549 | 1.044465
172 | 0.8484103 | 1.236635 | 21.32129 | 1.049174
173 | 0.8468034 | 1.244511 | 21.45709 | 1.053857
174 | 0.8451966 | 1.260265 | 21.7287 | 1.065171
175 | 0.8451966 | 1.268141 | 21.86451 | 1.071829
176 | 0.8419829 | 1.283895 | 22.13612 | 1.081017
177 | 0.8403761 | 1.307525 | 22.54353 | 1.098812
178 | 0.8387692 | 1.323278 | 22.81514 | 1.109925
179 | 0.8355556 | 1.331155 | 22.95094 | 1.112254
180 | 0.8339487 | 1.346908 | 23.22255 | 1.123252
181 | 0.8323419 | 1.354785 | 23.35836 | 1.127644
182 | 0.830735 | 1.370538 | 23.62996 | 1.138554
183 | 0.8275214 | 1.378415 | 23.76577 | 1.140668
184 | 0.8259145 | 1.394168 | 24.03738 | 1.151464
185 | 0.8227009 | 1.409921 | 24.30899 | 1.159943
186 | 0.8194872 | 1.425675 | 24.5806 | 1.168322
187 | 0.8178803 | 1.433551 | 24.7164 | 1.172473
188 | 0.8162735 | 1.449305 | 24.98801 | 1.183029
189 | 0.8130598 | 1.457181 | 25.12381 | 1.184775
190 | 0.811453 | 1.472934 | 25.39542 | 1.195217
191 | 0.8082393 | 1.488688 | 25.66703 | 1.203216
192 | 0.8034188 | 1.504441 | 25.93864 | 1.208696
193 | 0.7969915 | 1.520194 | 26.21025 | 1.211582
194 | 0.7905641 | 1.535948 | 26.48186 | 1.214265
195 | 0.7857436 | 1.551701 | 26.75347 | 1.219239
196 | 0.7809231 | 1.567454 | 27.02507 | 1.224061
197 | 0.7744957 | 1.575331 | 27.16088 | 1.220087
198 | 0.7696752 | 1.591084 | 27.43249 | 1.224618
199 | 0.7648547 | 1.598961 | 27.56829 | 1.222973
200 | 0.7552137 | 1.606838 | 27.7041 | 1.213506
201 | 0.7487863 | 1.614714 | 27.8399 | 1.209076
202 | 0.742359 | 1.622591 | 27.97571 | 1.204545
203 | 0.7343248 | 1.638344 | 28.24731 | 1.203077
204 | 0.7278974 | 1.638344 | 28.24731 | 1.192547
205 | 0.7198632 | 1.646221 | 28.38312 | 1.185054
206 | 0.7118291 | 1.654098 | 28.51892 | 1.177435
207 | 0.7054017 | 1.654098 | 28.51892 | 1.166803
208 | 0.6909402 | 1.661974 | 28.65473 | 1.148325
209 | 0.6780855 | 1.669851 | 28.79053 | 1.132302
210 | 0.6652308 | 1.669851 | 28.79053 | 1.110836
211 | 0.6523761 | 1.669851 | 28.79053 | 1.089371
212 | 0.6411282 | 1.677728 | 28.92634 | 1.075638
213 | 0.6314872 | 1.677728 | 28.92634 | 1.059463
214 | 0.6202393 | 1.685604 | 29.06214 | 1.045478
215 | 0.6105983 | 1.677728 | 28.92634 | 1.024418
216 | 0.5993504 | 1.685604 | 29.06214 | 1.010268
217 | 0.5864957 | 1.685604 | 29.06214 | 0.9885996
218 | 0.5752479 | 1.685604 | 29.06214 | 0.9696402
219 | 0.5656068 | 1.685604 | 29.06214 | 0.9533892
220 | 0.554359 | 1.693481 | 29.19795 | 0.9387963
221 | 0.5447179 | 1.685604 | 29.06214 | 0.9181788
222 | 0.5350769 | 1.685604 | 29.06214 | 0.9019279
223 | 0.5254359 | 1.693481 | 29.19795 | 0.8898156
224 | 0.5013333 | 1.693481 | 29.19795 | 0.8489984
225 | 0.4804444 | 1.693481 | 29.19795 | 0.8136234
226 | 0.4611624 | 1.693481 | 29.19795 | 0.7809697
227 | 0.4434872 | 1.693481 | 29.19795 | 0.751037
228 | 0.4274188 | 1.693481 | 29.19795 | 0.7238255
229 | 0.4129573 | 1.693481 | 29.19795 | 0.6993352
230 | 0.3984957 | 1.693481 | 29.19795 | 0.6748449
231 | 0.3840342 | 1.693481 | 29.19795 | 0.6503545
232 | 0.3695726 | 1.693481 | 29.19795 | 0.6258642
233 | 0.3551111 | 1.693481 | 29.19795 | 0.6013739
234 | 0.3406496 | 1.693481 | 29.19795 | 0.5768835
235 | 0.3294017 | 1.693481 | 29.19795 | 0.5578355
236 | 0.3149402 | 1.693481 | 29.19795 | 0.5333451
237 | 0.3036923 | 1.693481 | 29.19795 | 0.5142971
238 | 0.2924444 | 1.693481 | 29.19795 | 0.4952491
239 | 0.2811966 | 1.693481 | 29.19795 | 0.476201
240 | 0.2635214 | 1.701357 | 29.33375 | 0.448344
241 | 0.247453 | 1.693481 | 29.19795 | 0.4190569
242 | 0.2329915 | 1.693481 | 29.19795 | 0.3945666
243 | 0.2169231 | 1.701357 | 29.33375 | 0.3690637
244 | 0.2056752 | 1.693481 | 29.19795 | 0.348307
245 | 0.1912137 | 1.701357 | 29.33375 | 0.3253228
246 | 0.1799658 | 1.693481 | 29.19795 | 0.3047686
247 | 0.1687179 | 1.693481 | 29.19795 | 0.2857206
248 | 0.1542564 | 1.693481 | 29.19795 | 0.2612303
249 | 0.1397949 | 1.701357 | 29.33375 | 0.237841
250 | 0.128547 | 1.693481 | 29.19795 | 0.2176919
251 | 0.1156923 | 1.701357 | 29.33375 | 0.196834
252 | 0.1060513 | 1.693481 | 29.19795 | 0.1795958
253 | 0.09319658 | 1.693481 | 29.19795 | 0.1578266
254 | 0.08355556 | 1.701357 | 29.33375 | 0.1421579
255 | 0.07230769 | 1.693481 | 29.19795 | 0.1224517