## Summary
0
Time | 2023-10-20 15:03
ID | X012_Payload1_C
Pixel | 5
Pixel Area | 0.058
Irradiance | 100
Panel Temperature | 0
Voc | 0.004820513
Isc | 0
Vmp | 0.7584274
Imp | 1.520194
Pmp | 1.152957
FF | 11529570.1
Eff | 0.1987857
Dir | Reverse

## Data
| Voltage | Current | Current Density | Power
0 | 0.004820513 | 1.685604 | 29.06214 | 0.008125476
1 | 0.00642735 | 1.685604 | 29.06214 | 0.01083397
2 | 0.008034188 | 1.693481 | 29.19795 | 0.01360574
3 | 0.01124786 | 1.693481 | 29.19795 | 0.01904804
4 | 0.01606838 | 1.693481 | 29.19795 | 0.02721149
5 | 0.02088889 | 1.685604 | 29.06214 | 0.0352104
6 | 0.0257094 | 1.693481 | 29.19795 | 0.04353838
7 | 0.03213675 | 1.693481 | 29.19795 | 0.05442297
8 | 0.04017094 | 1.693481 | 29.19795 | 0.06802872
9 | 0.04981197 | 1.685604 | 29.06214 | 0.08396326
10 | 0.05784615 | 1.693481 | 29.19795 | 0.09796135
11 | 0.06748718 | 1.693481 | 29.19795 | 0.1142882
12 | 0.07712821 | 1.685604 | 29.06214 | 0.1300076
13 | 0.08516239 | 1.685604 | 29.06214 | 0.1435501
14 | 0.09319658 | 1.685604 | 29.06214 | 0.1570925
15 | 0.1012308 | 1.685604 | 29.06214 | 0.170635
16 | 0.1172991 | 1.693481 | 29.19795 | 0.1986439
17 | 0.1317607 | 1.685604 | 29.06214 | 0.2220964
18 | 0.1478291 | 1.685604 | 29.06214 | 0.2491813
19 | 0.1590769 | 1.685604 | 29.06214 | 0.2681407
20 | 0.1703248 | 1.685604 | 29.06214 | 0.2871002
21 | 0.1831795 | 1.685604 | 29.06214 | 0.3087681
22 | 0.1928205 | 1.685604 | 29.06214 | 0.3250191
23 | 0.2024615 | 1.685604 | 29.06214 | 0.34127
24 | 0.2153162 | 1.685604 | 29.06214 | 0.3629379
25 | 0.2265641 | 1.685604 | 29.06214 | 0.3818974
26 | 0.2394188 | 1.685604 | 29.06214 | 0.4035653
27 | 0.2490598 | 1.685604 | 29.06214 | 0.4198163
28 | 0.2603077 | 1.685604 | 29.06214 | 0.4387757
29 | 0.2699487 | 1.677728 | 28.92634 | 0.4529004
30 | 0.2795897 | 1.685604 | 29.06214 | 0.4712776
31 | 0.2892308 | 1.685604 | 29.06214 | 0.4875286
32 | 0.3101197 | 1.677728 | 28.92634 | 0.5202963
33 | 0.3326154 | 1.677728 | 28.92634 | 0.558038
34 | 0.3502906 | 1.677728 | 28.92634 | 0.5876922
35 | 0.3695726 | 1.669851 | 28.79053 | 0.6171312
36 | 0.3840342 | 1.669851 | 28.79053 | 0.6412798
37 | 0.3984957 | 1.677728 | 28.92634 | 0.6685672
38 | 0.4129573 | 1.669851 | 28.79053 | 0.689577
39 | 0.425812 | 1.677728 | 28.92634 | 0.7143964
40 | 0.4402735 | 1.669851 | 28.79053 | 0.7351911
41 | 0.4531282 | 1.669851 | 28.79053 | 0.7566565
42 | 0.4659829 | 1.669851 | 28.79053 | 0.7781219
43 | 0.4788376 | 1.669851 | 28.79053 | 0.7995874
44 | 0.4900855 | 1.669851 | 28.79053 | 0.8183696
45 | 0.5013333 | 1.669851 | 28.79053 | 0.8371519
46 | 0.5125812 | 1.669851 | 28.79053 | 0.8559341
47 | 0.5222222 | 1.669851 | 28.79053 | 0.8720332
48 | 0.5382906 | 1.661974 | 28.65473 | 0.8946251
49 | 0.5527521 | 1.661974 | 28.65473 | 0.9186598
50 | 0.5656068 | 1.654098 | 28.51892 | 0.9355689
51 | 0.5800684 | 1.654098 | 28.51892 | 0.9594897
52 | 0.5913162 | 1.654098 | 28.51892 | 0.9780947
53 | 0.6025641 | 1.654098 | 28.51892 | 0.9966998
54 | 0.6122051 | 1.646221 | 28.38312 | 1.007825
55 | 0.6218462 | 1.646221 | 28.38312 | 1.023696
56 | 0.633094 | 1.646221 | 28.38312 | 1.042213
57 | 0.6443419 | 1.638344 | 28.24731 | 1.055654
58 | 0.6539829 | 1.630468 | 28.11151 | 1.066298
59 | 0.6636239 | 1.630468 | 28.11151 | 1.082017
60 | 0.673265 | 1.622591 | 27.97571 | 1.092434
61 | 0.6812991 | 1.622591 | 27.97571 | 1.10547
62 | 0.6893333 | 1.614714 | 27.8399 | 1.113076
63 | 0.6973675 | 1.614714 | 27.8399 | 1.126049
64 | 0.7070085 | 1.598961 | 27.56829 | 1.130479
65 | 0.7166496 | 1.583208 | 27.29668 | 1.134605
66 | 0.7246838 | 1.567454 | 27.02507 | 1.135909
67 | 0.7327179 | 1.559578 | 26.88927 | 1.142731
68 | 0.7391453 | 1.543824 | 26.61766 | 1.141111
69 | 0.7455726 | 1.535948 | 26.48186 | 1.145161
70 | 0.752 | 1.528071 | 26.34605 | 1.149109
71 | 0.7584274 | 1.520194 | 26.21025 | 1.152957
72 | 0.7648547 | 1.504441 | 25.93864 | 1.150679
73 | 0.7696752 | 1.496564 | 25.80284 | 1.151869
74 | 0.7728889 | 1.480811 | 25.53123 | 1.144502
75 | 0.7793162 | 1.465058 | 25.25962 | 1.141743
76 | 0.7825299 | 1.457181 | 25.12381 | 1.140288
77 | 0.7857436 | 1.449305 | 24.98801 | 1.138782
78 | 0.7905641 | 1.441428 | 24.8522 | 1.139541
79 | 0.7937778 | 1.425675 | 24.5806 | 1.131669
80 | 0.7985983 | 1.409921 | 24.30899 | 1.125961
81 | 0.801812 | 1.402045 | 24.17318 | 1.124176
82 | 0.8066325 | 1.378415 | 23.76577 | 1.111874
83 | 0.8082393 | 1.362661 | 23.49416 | 1.101356
84 | 0.8130598 | 1.354785 | 23.35836 | 1.101521
85 | 0.8162735 | 1.339031 | 23.08675 | 1.093016
86 | 0.8178803 | 1.331155 | 22.95094 | 1.088725
87 | 0.8194872 | 1.323278 | 22.81514 | 1.084409
88 | 0.8227009 | 1.307525 | 22.54353 | 1.075702
89 | 0.8243077 | 1.299648 | 22.40773 | 1.07131
90 | 0.8275214 | 1.283895 | 22.13612 | 1.06245
91 | 0.8291282 | 1.276018 | 22.00031 | 1.057983
92 | 0.830735 | 1.260265 | 21.7287 | 1.046946
93 | 0.8323419 | 1.252388 | 21.5929 | 1.042415
94 | 0.8339487 | 1.244511 | 21.45709 | 1.037859
95 | 0.8371624 | 1.236635 | 21.32129 | 1.035264
96 | 0.8387692 | 1.213005 | 20.91388 | 1.017431
97 | 0.8419829 | 1.189375 | 20.50646 | 1.001433
98 | 0.8435897 | 1.173622 | 20.23485 | 0.9900551
99 | 0.8451966 | 1.157868 | 19.96325 | 0.9786263
100 | 0.8468034 | 1.149992 | 19.82744 | 0.9738168
101 | 0.8484103 | 1.134238 | 19.55583 | 0.9622994
102 | 0.8500171 | 1.126362 | 19.42003 | 0.9574267
103 | 0.8516239 | 1.118485 | 19.28422 | 0.9525286
104 | 0.8532308 | 1.102732 | 19.01262 | 0.9408846
105 | 0.8548376 | 1.094855 | 18.87681 | 0.9359233
106 | 0.8564444 | 1.079102 | 18.6052 | 0.9241907
107 | 0.8580513 | 1.079102 | 18.6052 | 0.9259246
108 | 0.8596581 | 1.071225 | 18.4694 | 0.9208873
109 | 0.8596581 | 1.063348 | 18.33359 | 0.9141161
110 | 0.861265 | 1.055472 | 18.19779 | 0.9090408
111 | 0.861265 | 1.039718 | 17.92618 | 0.8954731
112 | 0.8628718 | 1.031842 | 17.79038 | 0.8903472
113 | 0.8644786 | 1.023965 | 17.65457 | 0.885196
114 | 0.8660855 | 1.016088 | 17.51877 | 0.8800195
115 | 0.8660855 | 1.000335 | 17.24716 | 0.8663758
116 | 0.8676923 | 0.9924585 | 17.11135 | 0.8611486
117 | 0.8676923 | 0.9845819 | 16.97555 | 0.8543141
118 | 0.8692991 | 0.9845819 | 16.97555 | 0.8558962
119 | 0.8692991 | 0.9767052 | 16.83975 | 0.849049
120 | 0.870906 | 0.9688286 | 16.70394 | 0.8437586
121 | 0.870906 | 0.9609519 | 16.56814 | 0.8368988
122 | 0.8725128 | 0.9530752 | 16.43233 | 0.8315704
123 | 0.8725128 | 0.9451986 | 16.29653 | 0.8246979
124 | 0.8741197 | 0.9451986 | 16.29653 | 0.8262167
125 | 0.8741197 | 0.9373219 | 16.16072 | 0.8193315
126 | 0.8741197 | 0.9294453 | 16.02492 | 0.8124464
127 | 0.8757265 | 0.9215686 | 15.88911 | 0.8070421
128 | 0.8837607 | 0.7719122 | 13.30883 | 0.6821856
129 | 0.8917949 | 0.6537624 | 11.27176 | 0.5830219
130 | 0.8982222 | 0.5434892 | 9.370503 | 0.4881741
131 | 0.9046496 | 0.4647226 | 8.012459 | 0.4204111
132 | 0.9094701 | 0.3859561 | 6.654415 | 0.3510155
133 | 0.9126838 | 0.3229429 | 5.56798 | 0.2947447
134 | 0.9175043 | 0.2756829 | 4.753154 | 0.2529403
135 | 0.9207179 | 0.2362996 | 4.074132 | 0.2175653
136 | 0.9223248 | 0.1969164 | 3.39511 | 0.1816209
137 | 0.9255385 | 0.1654098 | 2.851892 | 0.1530931
138 | 0.9271453 | 0.1417798 | 2.444479 | 0.1314505
139 | 0.9287521 | 0.1181498 | 2.037066 | 0.1097319
140 | 0.930359 | 0.1023965 | 1.765457 | 0.09526552
141 | 0.930359 | 0.0866432 | 1.493848 | 0.08060928
142 | 0.9319658 | 0.07088989 | 1.22224 | 0.06606696
143 | 0.9335726 | 0.06301324 | 1.086435 | 0.05882744
144 | 0.9335726 | 0.05513658 | 0.9506308 | 0.05147401
145 | 0.9351795 | 0.04725993 | 0.8148264 | 0.04419652
146 | 0.9367863 | 0.03938327 | 0.679022 | 0.03689371
147 | 0.9367863 | 0.03150662 | 0.5432176 | 0.02951497
148 | 0.9367863 | 0.02362996 | 0.4074132 | 0.02213623
149 | 0.9367863 | 0.02362996 | 0.4074132 | 0.02213623
150 | 0.9383932 | 0.02362996 | 0.4074132 | 0.0221742
151 | 0.9383932 | 0.01575331 | 0.2716088 | 0.0147828
152 | 0.9383932 | 0.01575331 | 0.2716088 | 0.0147828
153 | 0.94 | 0.01575331 | 0.2716088 | 0.01480811
154 | 0.94 | 0.007876655 | 0.1358044 | 0.007404056
155 | 0.94 | 0.01575331 | 0.2716088 | 0.01480811
156 | 0.94 | 0.007876655 | 0.1358044 | 0.007404056
157 | 0.94 | 0.007876655 | 0.1358044 | 0.007404056
158 | 0.94 | 0.007876655 | 0.1358044 | 0.007404056
159 | 0.9416068 | 0.007876655 | 0.1358044 | 0.007416712
160 | 0.9416068 | 0 | 0 | 0
161 | 0.9416068 | 0 | 0 | 0
162 | 0.9416068 | 0.007876655 | 0.1358044 | 0.007416712
163 | 0.9416068 | 0 | 0 | 0
164 | 0.9416068 | 0.007876655 | 0.1358044 | 0.007416712
165 | 0.9416068 | 0.007876655 | 0.1358044 | 0.007416712
166 | 0.9416068 | 0 | 0 | 0
167 | 0.9416068 | 0 | 0 | 0
168 | 0.9416068 | 0 | 0 | 0
169 | 0.9416068 | 0 | 0 | 0
170 | 0.9416068 | 0 | 0 | 0
171 | 0.9432137 | 0 | 0 | 0
172 | 0.9416068 | 0.007876655 | 0.1358044 | 0.007416712
173 | 0.9416068 | 0 | 0 | 0
174 | 0.9416068 | 0 | 0 | 0
175 | 0.9432137 | 0 | 0 | 0
176 | 0.9432137 | 0 | 0 | 0
177 | 0.9416068 | 0 | 0 | 0
178 | 0.9416068 | 0 | 0 | 0
179 | 0.9432137 | 0 | 0 | 0
180 | 0.9432137 | 0 | 0 | 0
181 | 0.9416068 | 0 | 0 | 0
182 | 0.9432137 | 0 | 0 | 0
183 | 0.9432137 | 0 | 0 | 0
184 | 0.9432137 | 0 | 0 | 0
185 | 0.9432137 | 0 | 0 | 0
186 | 0.9432137 | 0 | 0 | 0
187 | 0.9432137 | 0 | 0 | 0
188 | 0.9432137 | 0 | 0 | 0
189 | 0.9432137 | 0 | 0 | 0
190 | 0.9432137 | 0 | 0 | 0
191 | 0.9432137 | 0 | 0 | 0
192 | 0.9432137 | 0 | 0 | 0
193 | 0.9432137 | 0 | 0 | 0
194 | 0.9432137 | 0 | 0 | 0
195 | 0.9432137 | 0 | 0 | 0
196 | 0.9432137 | 0 | 0 | 0
197 | 0.9432137 | 0 | 0 | 0
198 | 0.9432137 | 0 | 0 | 0
199 | 0.9432137 | 0 | 0 | 0
200 | 0.9432137 | 0 | 0 | 0
201 | 0.9432137 | 0 | 0 | 0
202 | 0.9432137 | 0 | 0 | 0
203 | 0.9432137 | 0 | 0 | 0
204 | 0.9432137 | 0 | 0 | 0
205 | 0.9432137 | 0 | 0 | 0
206 | 0.9432137 | 0 | 0 | 0
207 | 0.9432137 | 0 | 0 | 0
208 | 0.9432137 | 0 | 0 | 0
209 | 0.9432137 | 0 | 0 | 0
210 | 0.9432137 | 0 | 0 | 0
211 | 0.9432137 | 0 | 0 | 0
212 | 0.9432137 | 0 | 0 | 0
213 | 0.9432137 | 0 | 0 | 0
214 | 0.9448205 | 0 | 0 | 0
215 | 0.9432137 | 0 | 0 | 0
216 | 0.9448205 | 0 | 0 | 0
217 | 0.9432137 | 0 | 0 | 0
218 | 0.9432137 | 0 | 0 | 0
219 | 0.9432137 | 0 | 0 | 0
220 | 0.9448205 | 0 | 0 | 0
221 | 0.9432137 | 0 | 0 | 0
222 | 0.9432137 | 0 | 0 | 0
223 | 0.9432137 | 0 | 0 | 0
224 | 0.9432137 | 0 | 0 | 0
225 | 0.9432137 | 0 | 0 | 0
226 | 0.9448205 | 0 | 0 | 0
227 | 0.9432137 | 0 | 0 | 0
228 | 0.9432137 | 0 | 0 | 0
229 | 0.9432137 | 0 | 0 | 0
230 | 0.9448205 | 0 | 0 | 0
231 | 0.9432137 | 0 | 0 | 0
232 | 0.9432137 | 0 | 0 | 0
233 | 0.9448205 | 0 | 0 | 0
234 | 0.9448205 | 0 | 0 | 0
235 | 0.9448205 | 0 | 0 | 0
236 | 0.9448205 | 0 | 0 | 0
237 | 0.9448205 | 0 | 0 | 0
238 | 0.9432137 | 0 | 0 | 0
239 | 0.9432137 | 0 | 0 | 0
240 | 0.9448205 | 0 | 0 | 0
241 | 0.9432137 | 0 | 0 | 0
242 | 0.9448205 | 0 | 0 | 0
243 | 0.9448205 | 0 | 0 | 0
244 | 0.9432137 | 0 | 0 | 0
245 | 0.9432137 | 0 | 0 | 0
246 | 0.9432137 | 0 | 0 | 0
247 | 0.9448205 | 0 | 0 | 0
248 | 0.9432137 | 0 | 0 | 0
249 | 0.9448205 | 0 | 0 | 0
250 | 0.9448205 | 0 | 0 | 0
251 | 0.9448205 | 0 | 0 | 0
252 | 0.9448205 | 0 | 0 | 0
253 | 0.9432137 | 0 | 0 | 0
254 | 0.9448205 | 0 | 0 | 0
255 | 0.9448205 | 0 | 0 | 0