## Summary
| 0 | 0 | 0 | 0 | 0 | 0 | 0 | 0 | 0 | 0 | 0 | 0
Time | 2023-10-18 14:25 | 2023-10-18 14:25 | 2023-10-18 14:25 | 2023-10-18 14:25 | 2023-10-18 14:25 | 2023-10-18 14:25 | 2023-10-18 14:26 | 2023-10-18 14:26 | 2023-10-18 14:26 | 2023-10-18 14:26 | 2023-10-18 14:26 | 2023-10-18 14:26
ID | X017_Payload1 | X017_Payload1 | X017_Payload1 | X017_Payload1 | X017_Payload1 | X017_Payload1 | X017_Payload1 | X017_Payload1 | X017_Payload1 | X017_Payload1 | X017_Payload1 | X017_Payload1
Pixel | 0 | 1 | 2 | 3 | 4 | 5 | 0 | 1 | 2 | 3 | 4 | 5
Pixel Area | 0.058 | 0.058 | 0.058 | 0.058 | 0.058 | 0.058 | 0.058 | 0.058 | 0.058 | 0.058 | 0.058 | 0.058
Irradiance | 100 | 100 | 100 | 100 | 100 | 100 | 100 | 100 | 100 | 100 | 100 | 100
Panel Temperature | 0 | 0 | 0 | 0 | 0 | 0 | 0 | 0 | 0 | 0 | 0 | 0
Voc | 0.003213675 | 0.004820513 | 0.003213675 | 0.003213675 | 0.004820513 | 0.003213675 | 0.003213675 | 0.2233504 | 0.003213675 | 0.7343248 | 0.2056752 | 0.7359316
Isc | 0 | 0 | 0 | 0 | 0 | 0 | 1.654098 | 0 | 0 | 1.669851 | 0 | 1.614714
Vmp | 0.6700513 | 0.004820513 | 0.003213675 | 0.7005812 | 0.004820513 | 0.6523761 | 0.6957607 | 0.2233504 | 0.003213675 | 0.7054017 | 0.2056752 | 0.6989744
Imp | 1.323278 | 0.2993129 | 0 | 1.378415 | 0.2678063 | 1.331155 | 1.457181 | 0.007876655 | 0 | 1.528071 | 0 | 1.425675
Pmp | 0.8866641 | 0.001442842 | 0 | 0.9656914 | 0.001290964 | 0.8684135 | 1.013849 | 0.001759254 | 0 | 1.077904 | 0 | 0.99651
FF | 8866641.4 | 14428.42 | 0 | 9656913.6 | 12909.64 | 8684134.6 | 190.7226 | 17592.54 | 0 | 0.8790512 | 0 | 0.8385876
Eff | 0.1528731 | 0.0002487658 | 0 | 0.1664985 | 0.0002225799 | 0.1497265 | 0.1748016 | 0.0003033197 | 0 | 0.1858455 | 0 | 0.1718121
Dir | Reverse | Reverse | Reverse | Reverse | Reverse | Reverse | Forward | Forward | Forward | Forward | Forward | Forward