## Summary
0
Time | 2023-10-18 14:25
ID | X017_Payload1
Pixel | 3
Pixel Area | 0.058
Irradiance | 100
Panel Temperature | 0
Voc | 0.003213675
Isc | 0
Vmp | 0.7005812
Imp | 1.378415
Pmp | 0.9656914
FF | 9656913.6
Eff | 0.1664985
Dir | Reverse

## Data
| Voltage | Current | Current Density | Power
0 | 0.003213675 | 1.378415 | 23.76577 | 0.004429777
1 | 0.003213675 | 1.417798 | 24.44479 | 0.004556342
2 | 0.00642735 | 1.449305 | 24.98801 | 0.009315188
3 | 0.009641026 | 1.480811 | 25.53123 | 0.01427654
4 | 0.01446154 | 1.504441 | 25.93864 | 0.02175653
5 | 0.01928205 | 1.528071 | 26.34605 | 0.02946434
6 | 0.02410256 | 1.543824 | 26.61766 | 0.03721013
7 | 0.03052991 | 1.559578 | 26.88927 | 0.04761377
8 | 0.04017094 | 1.567454 | 27.02507 | 0.06296611
9 | 0.04820513 | 1.583208 | 27.29668 | 0.07631873
10 | 0.05784615 | 1.591084 | 27.43249 | 0.09203811
11 | 0.06588034 | 1.606838 | 27.7041 | 0.105859
12 | 0.07552137 | 1.614714 | 27.8399 | 0.1219454
13 | 0.08355556 | 1.614714 | 27.8399 | 0.1349183
14 | 0.09158974 | 1.622591 | 27.97571 | 0.1486127
15 | 0.09962393 | 1.630468 | 28.11151 | 0.1624336
16 | 0.1156923 | 1.630468 | 28.11151 | 0.1886326
17 | 0.1301538 | 1.630468 | 28.11151 | 0.2122116
18 | 0.1446154 | 1.638344 | 28.24731 | 0.2369298
19 | 0.1558632 | 1.638344 | 28.24731 | 0.2553577
20 | 0.1687179 | 1.638344 | 28.24731 | 0.2764181
21 | 0.1799658 | 1.638344 | 28.24731 | 0.2948459
22 | 0.1896068 | 1.638344 | 28.24731 | 0.3106413
23 | 0.1992479 | 1.638344 | 28.24731 | 0.3264366
24 | 0.2121026 | 1.638344 | 28.24731 | 0.347497
25 | 0.2233504 | 1.646221 | 28.38312 | 0.3676841
26 | 0.2345983 | 1.646221 | 28.38312 | 0.3862006
27 | 0.2458462 | 1.646221 | 28.38312 | 0.4047171
28 | 0.2554872 | 1.646221 | 28.38312 | 0.4205883
29 | 0.2651282 | 1.654098 | 28.51892 | 0.4385479
30 | 0.2747692 | 1.646221 | 28.38312 | 0.4523308
31 | 0.2844103 | 1.646221 | 28.38312 | 0.4682021
32 | 0.3052991 | 1.646221 | 28.38312 | 0.5025898
33 | 0.326188 | 1.638344 | 28.24731 | 0.5344083
34 | 0.3438632 | 1.638344 | 28.24731 | 0.5633664
35 | 0.3615385 | 1.638344 | 28.24731 | 0.5923245
36 | 0.376 | 1.630468 | 28.11151 | 0.6130558
37 | 0.3904615 | 1.630468 | 28.11151 | 0.6366349
38 | 0.4033162 | 1.638344 | 28.24731 | 0.6607708
39 | 0.4145641 | 1.630468 | 28.11151 | 0.6759333
40 | 0.4290256 | 1.630468 | 28.11151 | 0.6995124
41 | 0.4418803 | 1.622591 | 27.97571 | 0.716991
42 | 0.4515214 | 1.622591 | 27.97571 | 0.7326345
43 | 0.4643761 | 1.622591 | 27.97571 | 0.7534924
44 | 0.4756239 | 1.614714 | 27.8399 | 0.7679967
45 | 0.485265 | 1.614714 | 27.8399 | 0.7835642
46 | 0.4932991 | 1.606838 | 27.7041 | 0.7926516
47 | 0.5029402 | 1.606838 | 27.7041 | 0.8081432
48 | 0.5157949 | 1.591084 | 27.43249 | 0.8206731
49 | 0.5286496 | 1.591084 | 27.43249 | 0.841126
50 | 0.5398974 | 1.583208 | 27.29668 | 0.8547697
51 | 0.5511453 | 1.575331 | 27.16088 | 0.8682363
52 | 0.5607863 | 1.567454 | 27.02507 | 0.879007
53 | 0.5688205 | 1.559578 | 26.88927 | 0.8871198
54 | 0.5784615 | 1.551701 | 26.75347 | 0.8975994
55 | 0.5864957 | 1.543824 | 26.61766 | 0.9054464
56 | 0.5945299 | 1.535948 | 26.48186 | 0.9131669
57 | 0.6041709 | 1.535948 | 26.48186 | 0.927975
58 | 0.6105983 | 1.520194 | 26.21025 | 0.9282281
59 | 0.6170256 | 1.512318 | 26.07444 | 0.9331388
60 | 0.623453 | 1.504441 | 25.93864 | 0.9379483
61 | 0.6314872 | 1.496564 | 25.80284 | 0.9450613
62 | 0.6363077 | 1.488688 | 25.66703 | 0.9472635
63 | 0.642735 | 1.480811 | 25.53123 | 0.9517692
64 | 0.6507692 | 1.472934 | 25.39542 | 0.9585404
65 | 0.6588034 | 1.457181 | 25.12381 | 0.9599959
66 | 0.6652308 | 1.441428 | 24.8522 | 0.9588822
67 | 0.6716581 | 1.433551 | 24.7164 | 0.9628563
68 | 0.6780855 | 1.417798 | 24.44479 | 0.9613881
69 | 0.6845128 | 1.402045 | 24.17318 | 0.9597175
70 | 0.6893333 | 1.394168 | 24.03738 | 0.9610464
71 | 0.6941538 | 1.386291 | 23.90157 | 0.9622994
72 | 0.7005812 | 1.378415 | 23.76577 | 0.9656914
73 | 0.7054017 | 1.362661 | 23.49416 | 0.9612236
74 | 0.7102222 | 1.354785 | 23.35836 | 0.9621982
75 | 0.7134359 | 1.346908 | 23.22255 | 0.9609325
76 | 0.7182564 | 1.339031 | 23.08675 | 0.9617678
77 | 0.7230769 | 1.331155 | 22.95094 | 0.9625272
78 | 0.7246838 | 1.323278 | 22.81514 | 0.9589581
79 | 0.7295043 | 1.315401 | 22.67933 | 0.9595909
80 | 0.7343248 | 1.299648 | 22.40773 | 0.9543638
81 | 0.7375385 | 1.283895 | 22.13612 | 0.9469218
82 | 0.742359 | 1.268141 | 21.86451 | 0.9414162
83 | 0.7471795 | 1.260265 | 21.7287 | 0.941644
84 | 0.7487863 | 1.244511 | 21.45709 | 0.9318732
85 | 0.7536068 | 1.244511 | 21.45709 | 0.9378724
86 | 0.7568205 | 1.228758 | 21.18549 | 0.9299494
87 | 0.7600342 | 1.220882 | 21.04968 | 0.9279117
88 | 0.761641 | 1.213005 | 20.91388 | 0.9238743
89 | 0.7648547 | 1.197252 | 20.64227 | 0.9157235
90 | 0.7696752 | 1.189375 | 20.50646 | 0.9154324
91 | 0.7696752 | 1.181498 | 20.37066 | 0.9093699
92 | 0.7744957 | 1.173622 | 20.23485 | 0.9089649
93 | 0.7761026 | 1.165745 | 20.09905 | 0.9047376
94 | 0.7793162 | 1.157868 | 19.96325 | 0.9023456
95 | 0.7809231 | 1.149992 | 19.82744 | 0.898055
96 | 0.7841368 | 1.134238 | 19.55583 | 0.8893979
97 | 0.7889573 | 1.118485 | 19.28422 | 0.8824369
98 | 0.7921709 | 1.110608 | 19.14842 | 0.8797917
99 | 0.7937778 | 1.094855 | 18.87681 | 0.8690716
100 | 0.7969915 | 1.086978 | 18.74101 | 0.8663125
101 | 0.8002051 | 1.071225 | 18.4694 | 0.8571998
102 | 0.801812 | 1.063348 | 18.33359 | 0.8526055
103 | 0.8034188 | 1.047595 | 18.06198 | 0.8416576
104 | 0.8066325 | 1.039718 | 17.92618 | 0.8386707
105 | 0.8082393 | 1.031842 | 17.79038 | 0.8339751
106 | 0.811453 | 1.023965 | 17.65457 | 0.8308996
107 | 0.8130598 | 1.016088 | 17.51877 | 0.8261407
108 | 0.8146667 | 1.008212 | 17.38296 | 0.8213566
109 | 0.8162735 | 1.008212 | 17.38296 | 0.8229766
110 | 0.8178803 | 1.000335 | 17.24716 | 0.8181545
111 | 0.8194872 | 0.9924585 | 17.11135 | 0.813307
112 | 0.821094 | 0.9845819 | 16.97555 | 0.8084343
113 | 0.8227009 | 0.9767052 | 16.83975 | 0.8035362
114 | 0.8243077 | 0.9688286 | 16.70394 | 0.7986128
115 | 0.8275214 | 0.9609519 | 16.56814 | 0.7952082
116 | 0.8275214 | 0.9530752 | 16.43233 | 0.7886901
117 | 0.8291282 | 0.9451986 | 16.29653 | 0.7836908
118 | 0.830735 | 0.9373219 | 16.16072 | 0.7786662
119 | 0.8323419 | 0.9294453 | 16.02492 | 0.7736162
120 | 0.8339487 | 0.9294453 | 16.02492 | 0.7751097
121 | 0.8355556 | 0.9215686 | 15.88911 | 0.7700218
122 | 0.8371624 | 0.913692 | 15.75331 | 0.7649086
123 | 0.8371624 | 0.9058153 | 15.61751 | 0.7583145
124 | 0.8387692 | 0.9058153 | 15.61751 | 0.75977
125 | 0.8403761 | 0.8979387 | 15.4817 | 0.7546062
126 | 0.8403761 | 0.8979387 | 15.4817 | 0.7546062
127 | 0.8419829 | 0.8821854 | 15.21009 | 0.742785
128 | 0.8580513 | 0.7404056 | 12.76561 | 0.6353059
129 | 0.8725128 | 0.6222557 | 10.72855 | 0.5429261
130 | 0.8853675 | 0.5198592 | 8.96309 | 0.4602665
131 | 0.8950085 | 0.4410927 | 7.605046 | 0.3947817
132 | 0.9030427 | 0.3702028 | 6.382807 | 0.3343089
133 | 0.9110769 | 0.3150662 | 5.432176 | 0.2870495
134 | 0.9175043 | 0.2678063 | 4.617349 | 0.2457134
135 | 0.9223248 | 0.228423 | 3.938327 | 0.2106802
136 | 0.9271453 | 0.1890397 | 3.259305 | 0.1752673
137 | 0.9319658 | 0.1575331 | 2.716088 | 0.1468155
138 | 0.9351795 | 0.1417798 | 2.444479 | 0.1325896
139 | 0.9383932 | 0.1181498 | 2.037066 | 0.110871
140 | 0.94 | 0.09451986 | 1.629653 | 0.08884867
141 | 0.9448205 | 0.07876655 | 1.358044 | 0.07442025
142 | 0.9464274 | 0.07088989 | 1.22224 | 0.06709213
143 | 0.9480342 | 0.06301324 | 1.086435 | 0.05973871
144 | 0.9512479 | 0.04725993 | 0.8148264 | 0.04495591
145 | 0.9512479 | 0.04725993 | 0.8148264 | 0.04495591
146 | 0.9528547 | 0.03938327 | 0.679022 | 0.03752654
147 | 0.9544615 | 0.03150662 | 0.5432176 | 0.03007186
148 | 0.9560684 | 0.03150662 | 0.5432176 | 0.03012248
149 | 0.9560684 | 0.02362996 | 0.4074132 | 0.02259186
150 | 0.9576752 | 0.01575331 | 0.2716088 | 0.01508655
151 | 0.9592821 | 0.01575331 | 0.2716088 | 0.01511187
152 | 0.9592821 | 0.01575331 | 0.2716088 | 0.01511187
153 | 0.9608889 | 0.01575331 | 0.2716088 | 0.01513718
154 | 0.9608889 | 0.007876655 | 0.1358044 | 0.00756859
155 | 0.9608889 | 0.007876655 | 0.1358044 | 0.00756859
156 | 0.9624957 | 0.007876655 | 0.1358044 | 0.007581247
157 | 0.9624957 | 0.007876655 | 0.1358044 | 0.007581247
158 | 0.9624957 | 0.007876655 | 0.1358044 | 0.007581247
159 | 0.9641026 | 0.007876655 | 0.1358044 | 0.007593903
160 | 0.9641026 | 0.007876655 | 0.1358044 | 0.007593903
161 | 0.9641026 | 0 | 0 | 0
162 | 0.9641026 | 0 | 0 | 0
163 | 0.9657094 | 0.007876655 | 0.1358044 | 0.00760656
164 | 0.9657094 | 0 | 0 | 0
165 | 0.9657094 | 0.007876655 | 0.1358044 | 0.00760656
166 | 0.9657094 | 0 | 0 | 0
167 | 0.9657094 | 0 | 0 | 0
168 | 0.9657094 | 0 | 0 | 0
169 | 0.9657094 | 0 | 0 | 0
170 | 0.9673162 | 0 | 0 | 0
171 | 0.9673162 | 0 | 0 | 0
172 | 0.9673162 | 0 | 0 | 0
173 | 0.9673162 | 0 | 0 | 0
174 | 0.9673162 | 0 | 0 | 0
175 | 0.9673162 | 0 | 0 | 0
176 | 0.9673162 | 0 | 0 | 0
177 | 0.9673162 | 0 | 0 | 0
178 | 0.9689231 | 0 | 0 | 0
179 | 0.9689231 | 0 | 0 | 0
180 | 0.9673162 | 0 | 0 | 0
181 | 0.9689231 | 0 | 0 | 0
182 | 0.9689231 | 0 | 0 | 0
183 | 0.9689231 | 0 | 0 | 0
184 | 0.9689231 | 0 | 0 | 0
185 | 0.9689231 | 0 | 0 | 0
186 | 0.9689231 | 0 | 0 | 0
187 | 0.9689231 | 0 | 0 | 0
188 | 0.9689231 | 0 | 0 | 0
189 | 0.9689231 | 0 | 0 | 0
190 | 0.9689231 | 0 | 0 | 0
191 | 0.9705299 | 0 | 0 | 0
192 | 0.9689231 | 0 | 0 | 0
193 | 0.9705299 | 0 | 0 | 0
194 | 0.9689231 | 0 | 0 | 0
195 | 0.9705299 | 0 | 0 | 0
196 | 0.9689231 | 0 | 0 | 0
197 | 0.9705299 | 0 | 0 | 0
198 | 0.9705299 | 0 | 0 | 0
199 | 0.9705299 | 0 | 0 | 0
200 | 0.9705299 | 0 | 0 | 0
201 | 0.9705299 | 0 | 0 | 0
202 | 0.9705299 | 0 | 0 | 0
203 | 0.9705299 | 0 | 0 | 0
204 | 0.9705299 | 0 | 0 | 0
205 | 0.9705299 | 0 | 0 | 0
206 | 0.9705299 | 0 | 0 | 0
207 | 0.9705299 | 0 | 0 | 0
208 | 0.9705299 | 0 | 0 | 0
209 | 0.9705299 | 0 | 0 | 0
210 | 0.9705299 | 0 | 0 | 0
211 | 0.9705299 | 0 | 0 | 0
212 | 0.9705299 | 0 | 0 | 0
213 | 0.9721368 | 0 | 0 | 0
214 | 0.9721368 | 0 | 0 | 0
215 | 0.9705299 | 0 | 0 | 0
216 | 0.9721368 | 0 | 0 | 0
217 | 0.9705299 | 0 | 0 | 0
218 | 0.9721368 | 0 | 0 | 0
219 | 0.9721368 | 0 | 0 | 0
220 | 0.9705299 | 0 | 0 | 0
221 | 0.9721368 | 0 | 0 | 0
222 | 0.9705299 | 0 | 0 | 0
223 | 0.9721368 | 0 | 0 | 0
224 | 0.9721368 | 0 | 0 | 0
225 | 0.9721368 | 0 | 0 | 0
226 | 0.9721368 | 0 | 0 | 0
227 | 0.9721368 | 0 | 0 | 0
228 | 0.9721368 | 0 | 0 | 0
229 | 0.9721368 | 0 | 0 | 0
230 | 0.9721368 | 0 | 0 | 0
231 | 0.9721368 | 0 | 0 | 0
232 | 0.9721368 | 0 | 0 | 0
233 | 0.9721368 | 0 | 0 | 0
234 | 0.9721368 | 0 | 0 | 0
235 | 0.9721368 | 0 | 0 | 0
236 | 0.9721368 | 0 | 0 | 0
237 | 0.9721368 | 0 | 0 | 0
238 | 0.9737436 | 0 | 0 | 0
239 | 0.9721368 | 0 | 0 | 0
240 | 0.9721368 | 0 | 0 | 0
241 | 0.9721368 | 0 | 0 | 0
242 | 0.9721368 | 0 | 0 | 0
243 | 0.9721368 | 0 | 0 | 0
244 | 0.9737436 | 0 | 0 | 0
245 | 0.9721368 | 0 | 0 | 0
246 | 0.9721368 | 0 | 0 | 0
247 | 0.9737436 | 0 | 0 | 0
248 | 0.9721368 | 0 | 0 | 0
249 | 0.9737436 | 0 | 0 | 0
250 | 0.9737436 | 0 | 0 | 0
251 | 0.9737436 | 0 | 0 | 0
252 | 0.9737436 | 0 | 0 | 0
253 | 0.9737436 | 0 | 0 | 0
254 | 0.9721368 | 0 | 0 | 0
255 | 0.9737436 | 0 | 0 | 0