## Summary
0
Time | 2023-10-18 14:26
ID | X017_Payload1
Pixel | 5
Pixel Area | 0.058
Irradiance | 100
Panel Temperature | 0
Voc | 0.7359316
Isc | 1.614714
Vmp | 0.6989744
Imp | 1.425675
Pmp | 0.99651
FF | 0.8385876
Eff | 0.1718121
Dir | Forward

## Data
| Voltage | Current | Current Density | Power
0 | 0.7359316 | 0 | 0 | 0
1 | 0.7600342 | 0 | 0 | 0
2 | 0.7809231 | 0 | 0 | 0
3 | 0.8002051 | 0 | 0 | 0
4 | 0.8162735 | 0 | 0 | 0
5 | 0.8291282 | 0 | 0 | 0
6 | 0.8435897 | 0 | 0 | 0
7 | 0.8548376 | 0 | 0 | 0
8 | 0.8644786 | 0 | 0 | 0
9 | 0.8725128 | 0 | 0 | 0
10 | 0.880547 | 0 | 0 | 0
11 | 0.8885812 | 0 | 0 | 0
12 | 0.8950085 | 0 | 0 | 0
13 | 0.8998291 | 0 | 0 | 0
14 | 0.9046496 | 0 | 0 | 0
15 | 0.9094701 | 0 | 0 | 0
16 | 0.9126838 | 0 | 0 | 0
17 | 0.9175043 | 0 | 0 | 0
18 | 0.9207179 | 0 | 0 | 0
19 | 0.9223248 | 0 | 0 | 0
20 | 0.9255385 | 0 | 0 | 0
21 | 0.9287521 | 0 | 0 | 0
22 | 0.930359 | 0 | 0 | 0
23 | 0.9319658 | 0 | 0 | 0
24 | 0.9335726 | 0 | 0 | 0
25 | 0.9367863 | 0 | 0 | 0
26 | 0.9367863 | 0 | 0 | 0
27 | 0.9383932 | 0 | 0 | 0
28 | 0.94 | 0 | 0 | 0
29 | 0.94 | 0 | 0 | 0
30 | 0.9416068 | 0 | 0 | 0
31 | 0.9432137 | 0 | 0 | 0
32 | 0.9432137 | 0 | 0 | 0
33 | 0.9448205 | 0 | 0 | 0
34 | 0.9464274 | 0 | 0 | 0
35 | 0.9464274 | 0 | 0 | 0
36 | 0.9464274 | 0 | 0 | 0
37 | 0.9480342 | 0 | 0 | 0
38 | 0.9480342 | 0 | 0 | 0
39 | 0.949641 | 0 | 0 | 0
40 | 0.949641 | 0 | 0 | 0
41 | 0.9512479 | 0 | 0 | 0
42 | 0.949641 | 0 | 0 | 0
43 | 0.9512479 | 0 | 0 | 0
44 | 0.9512479 | 0 | 0 | 0
45 | 0.9528547 | 0 | 0 | 0
46 | 0.9528547 | 0 | 0 | 0
47 | 0.9528547 | 0 | 0 | 0
48 | 0.9528547 | 0 | 0 | 0
49 | 0.9544615 | 0 | 0 | 0
50 | 0.9544615 | 0 | 0 | 0
51 | 0.9544615 | 0 | 0 | 0
52 | 0.9544615 | 0 | 0 | 0
53 | 0.9544615 | 0 | 0 | 0
54 | 0.9560684 | 0 | 0 | 0
55 | 0.9560684 | 0 | 0 | 0
56 | 0.9544615 | 0 | 0 | 0
57 | 0.9544615 | 0 | 0 | 0
58 | 0.9560684 | 0 | 0 | 0
59 | 0.9560684 | 0 | 0 | 0
60 | 0.9576752 | 0 | 0 | 0
61 | 0.9576752 | 0 | 0 | 0
62 | 0.9576752 | 0 | 0 | 0
63 | 0.9576752 | 0 | 0 | 0
64 | 0.9576752 | 0 | 0 | 0
65 | 0.9576752 | 0 | 0 | 0
66 | 0.9576752 | 0 | 0 | 0
67 | 0.9576752 | 0 | 0 | 0
68 | 0.9576752 | 0 | 0 | 0
69 | 0.9592821 | 0 | 0 | 0
70 | 0.9592821 | 0 | 0 | 0
71 | 0.9592821 | 0 | 0 | 0
72 | 0.9592821 | 0 | 0 | 0
73 | 0.9592821 | 0 | 0 | 0
74 | 0.9608889 | 0 | 0 | 0
75 | 0.9608889 | 0 | 0 | 0
76 | 0.9608889 | 0 | 0 | 0
77 | 0.9608889 | 0 | 0 | 0
78 | 0.9592821 | 0 | 0 | 0
79 | 0.9608889 | 0 | 0 | 0
80 | 0.9608889 | 0 | 0 | 0
81 | 0.9608889 | 0 | 0 | 0
82 | 0.9608889 | 0 | 0 | 0
83 | 0.9608889 | 0 | 0 | 0
84 | 0.9608889 | 0 | 0 | 0
85 | 0.9624957 | 0 | 0 | 0
86 | 0.9624957 | 0 | 0 | 0
87 | 0.9624957 | 0 | 0 | 0
88 | 0.9624957 | 0 | 0 | 0
89 | 0.9624957 | 0 | 0 | 0
90 | 0.9608889 | 0 | 0 | 0
91 | 0.9624957 | 0 | 0 | 0
92 | 0.9624957 | 0 | 0 | 0
93 | 0.9624957 | 0 | 0 | 0
94 | 0.9624957 | 0 | 0 | 0
95 | 0.9624957 | 0 | 0 | 0
96 | 0.9641026 | 0 | 0 | 0
97 | 0.9624957 | 0 | 0 | 0
98 | 0.9641026 | 0 | 0 | 0
99 | 0.9624957 | 0 | 0 | 0
100 | 0.9641026 | 0 | 0 | 0
101 | 0.9641026 | 0 | 0 | 0
102 | 0.9641026 | 0 | 0 | 0
103 | 0.9641026 | 0 | 0 | 0
104 | 0.9641026 | 0 | 0 | 0
105 | 0.9641026 | 0 | 0 | 0
106 | 0.9641026 | 0 | 0 | 0
107 | 0.9641026 | 0 | 0 | 0
108 | 0.9641026 | 0 | 0 | 0
109 | 0.9641026 | 0 | 0 | 0
110 | 0.9641026 | 0 | 0 | 0
111 | 0.9657094 | 0 | 0 | 0
112 | 0.9641026 | 0 | 0 | 0
113 | 0.9641026 | 0 | 0 | 0
114 | 0.9641026 | 0 | 0 | 0
115 | 0.9641026 | 0 | 0 | 0
116 | 0.9641026 | 0 | 0 | 0
117 | 0.9641026 | 0 | 0 | 0
118 | 0.9657094 | 0 | 0 | 0
119 | 0.9641026 | 0 | 0 | 0
120 | 0.9657094 | 0 | 0 | 0
121 | 0.9657094 | 0 | 0 | 0
122 | 0.9657094 | 0 | 0 | 0
123 | 0.9657094 | 0 | 0 | 0
124 | 0.9657094 | 0 | 0 | 0
125 | 0.9657094 | 0 | 0 | 0
126 | 0.9673162 | 0 | 0 | 0
127 | 0.9657094 | 0 | 0 | 0
128 | 0.949641 | 0.1496564 | 2.580284 | 0.1421199
129 | 0.9319658 | 0.2756829 | 4.753154 | 0.2569271
130 | 0.9191111 | 0.3780794 | 6.518611 | 0.347497
131 | 0.9078632 | 0.456846 | 7.876655 | 0.4147537
132 | 0.8966154 | 0.5277359 | 9.098894 | 0.4731761
133 | 0.8885812 | 0.5907491 | 10.18533 | 0.5249286
134 | 0.8821538 | 0.6301324 | 10.86435 | 0.5558737
135 | 0.8741197 | 0.6773923 | 11.67918 | 0.5921219
136 | 0.8692991 | 0.7010223 | 12.08659 | 0.6093981
137 | 0.8628718 | 0.7404056 | 12.76561 | 0.6388751
138 | 0.8580513 | 0.7561589 | 13.03722 | 0.6488231
139 | 0.8548376 | 0.7797888 | 13.44464 | 0.6665928
140 | 0.8516239 | 0.8034188 | 13.85205 | 0.6842107
141 | 0.8500171 | 0.8191721 | 14.12366 | 0.6963103
142 | 0.8451966 | 0.8270488 | 14.25946 | 0.6990188
143 | 0.8435897 | 0.8428021 | 14.53107 | 0.7109792
144 | 0.8403761 | 0.8585554 | 14.80268 | 0.7215094
145 | 0.8371624 | 0.8743087 | 15.07429 | 0.7319384
146 | 0.8355556 | 0.8821854 | 15.21009 | 0.7371149
147 | 0.8339487 | 0.8979387 | 15.4817 | 0.7488348
148 | 0.830735 | 0.9058153 | 15.61751 | 0.7524925
149 | 0.8291282 | 0.913692 | 15.75331 | 0.7575678
150 | 0.8275214 | 0.9215686 | 15.88911 | 0.7626177
151 | 0.8259145 | 0.9294453 | 16.02492 | 0.7676424
152 | 0.8243077 | 0.9451986 | 16.29653 | 0.7791345
153 | 0.8227009 | 0.9451986 | 16.29653 | 0.7776157
154 | 0.821094 | 0.9609519 | 16.56814 | 0.7890319
155 | 0.821094 | 0.9609519 | 16.56814 | 0.7890319
156 | 0.8178803 | 0.9688286 | 16.70394 | 0.7923858
157 | 0.8162735 | 0.9767052 | 16.83975 | 0.7972586
158 | 0.8146667 | 0.9845819 | 16.97555 | 0.802106
159 | 0.8146667 | 0.9924585 | 17.11135 | 0.8085229
160 | 0.811453 | 1.016088 | 17.51877 | 0.824508
161 | 0.8082393 | 1.031842 | 17.79038 | 0.8339751
162 | 0.8050256 | 1.039718 | 17.92618 | 0.837
163 | 0.8034188 | 1.047595 | 18.06198 | 0.8416576
164 | 0.8002051 | 1.063348 | 18.33359 | 0.8508969
165 | 0.7985983 | 1.071225 | 18.4694 | 0.8554785
166 | 0.7953846 | 1.086978 | 18.74101 | 0.8645659
167 | 0.7953846 | 1.086978 | 18.74101 | 0.8645659
168 | 0.7921709 | 1.102732 | 19.01262 | 0.873552
169 | 0.7905641 | 1.110608 | 19.14842 | 0.8780071
170 | 0.7889573 | 1.126362 | 19.42003 | 0.8886512
171 | 0.7857436 | 1.126362 | 19.42003 | 0.8850315
172 | 0.7841368 | 1.142115 | 19.69164 | 0.8955743
173 | 0.7825299 | 1.149992 | 19.82744 | 0.8999028
174 | 0.7809231 | 1.157868 | 19.96325 | 0.9042061
175 | 0.7777094 | 1.165745 | 20.09905 | 0.9066108
176 | 0.7761026 | 1.181498 | 20.37066 | 0.9169638
177 | 0.7728889 | 1.197252 | 20.64227 | 0.9253424
178 | 0.7696752 | 1.205128 | 20.77807 | 0.9275573
179 | 0.7664615 | 1.220882 | 21.04968 | 0.9357587
180 | 0.7632479 | 1.228758 | 21.18549 | 0.937847
181 | 0.7600342 | 1.236635 | 21.32129 | 0.9398847
182 | 0.7584274 | 1.252388 | 21.5929 | 0.9498454
183 | 0.7568205 | 1.260265 | 21.7287 | 0.9537942
184 | 0.7536068 | 1.268141 | 21.86451 | 0.9556801
185 | 0.7487863 | 1.276018 | 22.00031 | 0.9554649
186 | 0.7455726 | 1.291771 | 22.27192 | 0.9631094
187 | 0.7439658 | 1.307525 | 22.54353 | 0.9727537
188 | 0.7407521 | 1.315401 | 22.67933 | 0.9743864
189 | 0.7375385 | 1.315401 | 22.67933 | 0.9701591
190 | 0.7343248 | 1.331155 | 22.95094 | 0.9774999
191 | 0.7311111 | 1.339031 | 23.08675 | 0.9789807
192 | 0.7246838 | 1.354785 | 23.35836 | 0.9817904
193 | 0.7198632 | 1.370538 | 23.62996 | 0.9865999
194 | 0.7150427 | 1.386291 | 23.90157 | 0.9912575
195 | 0.7102222 | 1.394168 | 24.03738 | 0.990169
196 | 0.7054017 | 1.409921 | 24.30899 | 0.9945608
197 | 0.6989744 | 1.425675 | 24.5806 | 0.99651
198 | 0.6941538 | 1.425675 | 24.5806 | 0.9896375
199 | 0.6893333 | 1.441428 | 24.8522 | 0.9936243
200 | 0.6845128 | 1.449305 | 24.98801 | 0.9920675
201 | 0.6764786 | 1.457181 | 25.12381 | 0.9857519
202 | 0.6700513 | 1.472934 | 25.39542 | 0.9869416
203 | 0.6652308 | 1.480811 | 25.53123 | 0.9850811
204 | 0.6588034 | 1.488688 | 25.66703 | 0.9807526
205 | 0.6539829 | 1.496564 | 25.80284 | 0.9787276
206 | 0.6475556 | 1.496564 | 25.80284 | 0.9691086
207 | 0.6411282 | 1.504441 | 25.93864 | 0.9645396
208 | 0.6298803 | 1.512318 | 26.07444 | 0.9525792
209 | 0.6202393 | 1.528071 | 26.34605 | 0.9477697
210 | 0.6105983 | 1.535948 | 26.48186 | 0.937847
211 | 0.6009573 | 1.543824 | 26.61766 | 0.9277725
212 | 0.5929231 | 1.543824 | 26.61766 | 0.9153691
213 | 0.5832821 | 1.551701 | 26.75347 | 0.9050794
214 | 0.5752479 | 1.551701 | 26.75347 | 0.8926127
215 | 0.5656068 | 1.559578 | 26.88927 | 0.8821078
216 | 0.5559658 | 1.559578 | 26.88927 | 0.8670719
217 | 0.5447179 | 1.567454 | 27.02507 | 0.8538205
218 | 0.5350769 | 1.567454 | 27.02507 | 0.8387086
219 | 0.5254359 | 1.567454 | 27.02507 | 0.8235968
220 | 0.5174017 | 1.575331 | 27.16088 | 0.8150789
221 | 0.5093675 | 1.575331 | 27.16088 | 0.8024224
222 | 0.4997265 | 1.575331 | 27.16088 | 0.7872346
223 | 0.4900855 | 1.583208 | 27.29668 | 0.7759071
224 | 0.4691966 | 1.583208 | 27.29668 | 0.7428356
225 | 0.4499145 | 1.591084 | 27.43249 | 0.7158519
226 | 0.4322393 | 1.591084 | 27.43249 | 0.6877292
227 | 0.4161709 | 1.591084 | 27.43249 | 0.662163
228 | 0.4017094 | 1.591084 | 27.43249 | 0.6391535
229 | 0.3888547 | 1.598961 | 27.56829 | 0.6217635
230 | 0.3743932 | 1.598961 | 27.56829 | 0.59864
231 | 0.3631453 | 1.598961 | 27.56829 | 0.5806552
232 | 0.3470769 | 1.598961 | 27.56829 | 0.5549624
233 | 0.3342222 | 1.598961 | 27.56829 | 0.5344083
234 | 0.3213675 | 1.606838 | 27.7041 | 0.5163854
235 | 0.3101197 | 1.598961 | 27.56829 | 0.4958692
236 | 0.2988718 | 1.606838 | 27.7041 | 0.4802384
237 | 0.2876239 | 1.598961 | 27.56829 | 0.4598994
238 | 0.2763761 | 1.606838 | 27.7041 | 0.4440915
239 | 0.266735 | 1.606838 | 27.7041 | 0.4285999
240 | 0.2490598 | 1.606838 | 27.7041 | 0.4001987
241 | 0.2329915 | 1.606838 | 27.7041 | 0.3743794
242 | 0.2201368 | 1.606838 | 27.7041 | 0.353724
243 | 0.2072821 | 1.606838 | 27.7041 | 0.3330686
244 | 0.1928205 | 1.606838 | 27.7041 | 0.3098313
245 | 0.1815726 | 1.606838 | 27.7041 | 0.2917578
246 | 0.1703248 | 1.606838 | 27.7041 | 0.2736843
247 | 0.1590769 | 1.614714 | 27.8399 | 0.2568638
248 | 0.1462222 | 1.614714 | 27.8399 | 0.2361071
249 | 0.1333675 | 1.606838 | 27.7041 | 0.2142999
250 | 0.1221197 | 1.606838 | 27.7041 | 0.1962265
251 | 0.1108718 | 1.614714 | 27.8399 | 0.1790263
252 | 0.09801709 | 1.606838 | 27.7041 | 0.1574976
253 | 0.08837607 | 1.614714 | 27.8399 | 0.1427021
254 | 0.07712821 | 1.606838 | 27.7041 | 0.1239325
255 | 0.06748718 | 1.614714 | 27.8399 | 0.1089725