## Summary
| 0 | 0 | 0 | 0 | 0 | 0 | 0 | 0 | 0 | 0 | 0 | 0
Time | 2023-10-20 14:52 | 2023-10-20 14:52 | 2023-10-20 14:52 | 2023-10-20 14:52 | 2023-10-20 14:52 | 2023-10-20 14:52 | 2023-10-20 14:52 | 2023-10-20 14:53 | 2023-10-20 14:53 | 2023-10-20 14:53 | 2023-10-20 14:53 | 2023-10-20 14:53
ID | X017_Payload1_C | X017_Payload1_C | X017_Payload1_C | X017_Payload1_C | X017_Payload1_C | X017_Payload1_C | X017_Payload1_C | X017_Payload1_C | X017_Payload1_C | X017_Payload1_C | X017_Payload1_C | X017_Payload1_C
Pixel | 0 | 1 | 2 | 3 | 4 | 5 | 0 | 1 | 2 | 3 | 4 | 5
Pixel Area | 0.058 | 0.058 | 0.058 | 0.058 | 0.058 | 0.058 | 0.058 | 0.058 | 0.058 | 0.058 | 0.058 | 0.058
Irradiance | 100 | 100 | 100 | 100 | 100 | 100 | 100 | 100 | 100 | 100 | 100 | 100
Panel Temperature | 0 | 0 | 0 | 0 | 0 | 0 | 0 | 0 | 0 | 0 | 0 | 0
Voc | 0.003213675 | 0.003213675 | 0.003213675 | 0.003213675 | 0.004820513 | 0.003213675 | 0.003213675 | 0.2137094 | 0.001606838 | 0.811453 | 0.2779829 | 0.8757265
Isc | 0 | 0 | 0 | 0 | 0 | 0 | 0.5277359 | 0 | 0 | 1.559578 | 0 | 1.622591
Vmp | 0.4804444 | 0.004820513 | 0.001606838 | 0.7359316 | 0.004820513 | 0.702188 | 0.5607863 | 0.2137094 | 0.001606838 | 0.7712821 | 0.2779829 | 0.7102222
Imp | 0.5041059 | 0.05513658 | 0.007876655 | 1.331155 | 0.2205463 | 1.291771 | 0.4725993 | 0 | 0 | 1.394168 | 0 | 1.441428
Pmp | 0.2421949 | 0.0002657866 | 1.265651e-05 | 0.9796388 | 0.001063146 | 0.9070664 | 0.2650272 | 0 | 0 | 1.075297 | 0 | 1.023734
FF | 2421948.9 | 2657.866 | 126.5651 | 9796388.3 | 10631.46 | 9070664.3 | 156.2594 | 0 | 0 | 0.8496849 | 0 | 0.7204596
Eff | 0.04175774 | 4.582528e-05 | 2.182156e-06 | 0.1689032 | 0.0001833011 | 0.1563908 | 0.04569435 | 0 | 0 | 0.185396 | 0 | 0.1765059
Dir | Reverse | Reverse | Reverse | Reverse | Reverse | Reverse | Forward | Forward | Forward | Forward | Forward | Forward