## Summary
| 0 | 0 | 0 | 0 | 0 | 0
Time | 2023-10-20 14:52 | 2023-10-20 14:52 | 2023-10-20 14:52 | 2023-10-20 14:52 | 2023-10-20 14:52 | 2023-10-20 14:52
ID | X017_Payload1_C | X017_Payload1_C | X017_Payload1_C | X017_Payload1_C | X017_Payload1_C | X017_Payload1_C
Pixel | 0 | 1 | 2 | 3 | 4 | 5
Pixel Area | 0.058 | 0.058 | 0.058 | 0.058 | 0.058 | 0.058
Irradiance | 100 | 100 | 100 | 100 | 100 | 100
Panel Temperature | 0 | 0 | 0 | 0 | 0 | 0
Voc | 0.003213675 | 0.003213675 | 0.003213675 | 0.003213675 | 0.004820513 | 0.003213675
Isc | 0 | 0 | 0 | 0 | 0 | 0
Vmp | 0.4804444 | 0.004820513 | 0.001606838 | 0.7359316 | 0.004820513 | 0.702188
Imp | 0.5041059 | 0.05513658 | 0.007876655 | 1.331155 | 0.2205463 | 1.291771
Pmp | 0.2421949 | 0.0002657866 | 1.265651e-05 | 0.9796388 | 0.001063146 | 0.9070664
FF | 2421948.9 | 2657.866 | 126.5651 | 9796388.3 | 10631.46 | 9070664.3
Eff | 0.04175774 | 4.582528e-05 | 2.182156e-06 | 0.1689032 | 0.0001833011 | 0.1563908
Dir | Reverse | Reverse | Reverse | Reverse | Reverse | Reverse