## Summary
0
Time | 2023-10-20 14:52
ID | X017_Payload1_C
Pixel | 0
Pixel Area | 0.058
Irradiance | 100
Panel Temperature | 0
Voc | 0.003213675
Isc | 0.5277359
Vmp | 0.5607863
Imp | 0.4725993
Pmp | 0.2650272
FF | 156.2594
Eff | 0.04569435
Dir | Forward

## Data
| Voltage | Current | Current Density | Power
0 | 0.003213675 | 0.5277359 | 9.098894 | 0.001695972
1 | 0.1365812 | 0.433216 | 7.469242 | 0.05916916
2 | 0.257094 | 0.3623261 | 6.247002 | 0.09315188
3 | 0.3502906 | 0.2993129 | 5.160567 | 0.1048465
4 | 0.4290256 | 0.252053 | 4.345741 | 0.1081372
5 | 0.494906 | 0.204793 | 3.530914 | 0.1013533
6 | 0.5511453 | 0.1732864 | 2.987697 | 0.09550599
7 | 0.5993504 | 0.1417798 | 2.444479 | 0.08497578
8 | 0.6411282 | 0.1181498 | 2.037066 | 0.07574918
9 | 0.6780855 | 0.1023965 | 1.765457 | 0.06943359
10 | 0.7102222 | 0.07876655 | 1.358044 | 0.05594175
11 | 0.7375385 | 0.07088989 | 1.22224 | 0.05228402
12 | 0.761641 | 0.05513658 | 0.9506308 | 0.04199428
13 | 0.7841368 | 0.04725993 | 0.8148264 | 0.03705825
14 | 0.8034188 | 0.03938327 | 0.679022 | 0.03164126
15 | 0.8194872 | 0.03150662 | 0.5432176 | 0.02581927
16 | 0.8339487 | 0.03150662 | 0.5432176 | 0.02627491
17 | 0.8468034 | 0.02362996 | 0.4074132 | 0.02000993
18 | 0.8596581 | 0.02362996 | 0.4074132 | 0.02031369
19 | 0.8692991 | 0.02362996 | 0.4074132 | 0.02054151
20 | 0.8789402 | 0.01575331 | 0.2716088 | 0.01384622
21 | 0.8869744 | 0.01575331 | 0.2716088 | 0.01397278
22 | 0.8934017 | 0.007876655 | 0.1358044 | 0.007037017
23 | 0.8998291 | 0.007876655 | 0.1358044 | 0.007087643
24 | 0.9062564 | 0.007876655 | 0.1358044 | 0.007138269
25 | 0.9094701 | 0.007876655 | 0.1358044 | 0.007163582
26 | 0.9158974 | 0 | 0 | 0
27 | 0.9191111 | 0 | 0 | 0
28 | 0.9239316 | 0.007876655 | 0.1358044 | 0.007277491
29 | 0.9271453 | 0 | 0 | 0
30 | 0.9287521 | 0 | 0 | 0
31 | 0.9319658 | 0 | 0 | 0
32 | 0.9351795 | 0 | 0 | 0
33 | 0.9367863 | 0 | 0 | 0
34 | 0.9383932 | 0 | 0 | 0
35 | 0.94 | 0 | 0 | 0
36 | 0.9416068 | 0 | 0 | 0
37 | 0.9432137 | 0 | 0 | 0
38 | 0.9448205 | 0 | 0 | 0
39 | 0.9464274 | 0 | 0 | 0
40 | 0.9480342 | 0 | 0 | 0
41 | 0.9480342 | 0 | 0 | 0
42 | 0.949641 | 0 | 0 | 0
43 | 0.9512479 | 0 | 0 | 0
44 | 0.9512479 | 0 | 0 | 0
45 | 0.9512479 | 0 | 0 | 0
46 | 0.9528547 | 0 | 0 | 0
47 | 0.9528547 | 0 | 0 | 0
48 | 0.9544615 | 0 | 0 | 0
49 | 0.9544615 | 0 | 0 | 0
50 | 0.9560684 | 0 | 0 | 0
51 | 0.9560684 | 0 | 0 | 0
52 | 0.9560684 | 0 | 0 | 0
53 | 0.9560684 | 0 | 0 | 0
54 | 0.9576752 | 0 | 0 | 0
55 | 0.9576752 | 0 | 0 | 0
56 | 0.9576752 | 0 | 0 | 0
57 | 0.9576752 | 0 | 0 | 0
58 | 0.9576752 | 0 | 0 | 0
59 | 0.9592821 | 0 | 0 | 0
60 | 0.9592821 | 0 | 0 | 0
61 | 0.9608889 | 0 | 0 | 0
62 | 0.9608889 | 0 | 0 | 0
63 | 0.9608889 | 0 | 0 | 0
64 | 0.9608889 | 0 | 0 | 0
65 | 0.9608889 | 0 | 0 | 0
66 | 0.9608889 | 0 | 0 | 0
67 | 0.9624957 | 0 | 0 | 0
68 | 0.9624957 | 0 | 0 | 0
69 | 0.9624957 | 0 | 0 | 0
70 | 0.9624957 | 0 | 0 | 0
71 | 0.9624957 | 0 | 0 | 0
72 | 0.9624957 | 0 | 0 | 0
73 | 0.9624957 | 0 | 0 | 0
74 | 0.9624957 | 0 | 0 | 0
75 | 0.9624957 | 0 | 0 | 0
76 | 0.9624957 | 0 | 0 | 0
77 | 0.9641026 | 0 | 0 | 0
78 | 0.9641026 | 0 | 0 | 0
79 | 0.9641026 | 0 | 0 | 0
80 | 0.9641026 | 0 | 0 | 0
81 | 0.9641026 | 0 | 0 | 0
82 | 0.9641026 | 0 | 0 | 0
83 | 0.9641026 | 0 | 0 | 0
84 | 0.9641026 | 0.007876655 | 0.1358044 | 0.007593903
85 | 0.9641026 | 0 | 0 | 0
86 | 0.9657094 | 0 | 0 | 0
87 | 0.9657094 | 0 | 0 | 0
88 | 0.9657094 | 0 | 0 | 0
89 | 0.9657094 | 0 | 0 | 0
90 | 0.9657094 | 0 | 0 | 0
91 | 0.9657094 | 0 | 0 | 0
92 | 0.9657094 | 0 | 0 | 0
93 | 0.9657094 | 0 | 0 | 0
94 | 0.9657094 | 0 | 0 | 0
95 | 0.9657094 | 0 | 0 | 0
96 | 0.9657094 | 0 | 0 | 0
97 | 0.9657094 | 0 | 0 | 0
98 | 0.9657094 | 0 | 0 | 0
99 | 0.9657094 | 0 | 0 | 0
100 | 0.9673162 | 0 | 0 | 0
101 | 0.9657094 | 0 | 0 | 0
102 | 0.9657094 | 0 | 0 | 0
103 | 0.9673162 | 0 | 0 | 0
104 | 0.9657094 | 0 | 0 | 0
105 | 0.9673162 | 0 | 0 | 0
106 | 0.9673162 | 0 | 0 | 0
107 | 0.9673162 | 0 | 0 | 0
108 | 0.9673162 | 0 | 0 | 0
109 | 0.9673162 | 0 | 0 | 0
110 | 0.9673162 | 0 | 0 | 0
111 | 0.9673162 | 0 | 0 | 0
112 | 0.9673162 | 0 | 0 | 0
113 | 0.9673162 | 0 | 0 | 0
114 | 0.9673162 | 0 | 0 | 0
115 | 0.9673162 | 0 | 0 | 0
116 | 0.9673162 | 0 | 0 | 0
117 | 0.9673162 | 0 | 0 | 0
118 | 0.9689231 | 0 | 0 | 0
119 | 0.9673162 | 0 | 0 | 0
120 | 0.9673162 | 0 | 0 | 0
121 | 0.9673162 | 0 | 0 | 0
122 | 0.9689231 | 0 | 0 | 0
123 | 0.9689231 | 0 | 0 | 0
124 | 0.9689231 | 0 | 0 | 0
125 | 0.9673162 | 0 | 0 | 0
126 | 0.9689231 | 0 | 0 | 0
127 | 0.9689231 | 0 | 0 | 0
128 | 0.9689231 | 0 | 0 | 0
129 | 0.9046496 | 0.0866432 | 1.493848 | 0.07838174
130 | 0.8451966 | 0.1654098 | 2.851892 | 0.1398038
131 | 0.7969915 | 0.2362996 | 4.074132 | 0.1883288
132 | 0.7568205 | 0.2835596 | 4.888958 | 0.2146037
133 | 0.7214701 | 0.3229429 | 5.56798 | 0.2329936
134 | 0.6909402 | 0.3544495 | 6.111198 | 0.2449034
135 | 0.6636239 | 0.3859561 | 6.654415 | 0.2561297
136 | 0.6411282 | 0.4095861 | 7.061829 | 0.2625972
137 | 0.6202393 | 0.4253394 | 7.333437 | 0.2638122
138 | 0.6025641 | 0.433216 | 7.469242 | 0.2610404
139 | 0.5864957 | 0.4489693 | 7.740851 | 0.2633186
140 | 0.5720342 | 0.456846 | 7.876655 | 0.2613315
141 | 0.5607863 | 0.4725993 | 8.148264 | 0.2650272
142 | 0.5479316 | 0.4725993 | 8.148264 | 0.2589521
143 | 0.5382906 | 0.4883526 | 8.419873 | 0.2628756
144 | 0.5286496 | 0.4883526 | 8.419873 | 0.2581674
145 | 0.5190085 | 0.4883526 | 8.419873 | 0.2534592
146 | 0.5093675 | 0.4962293 | 8.555677 | 0.2527631
147 | 0.5013333 | 0.4962293 | 8.555677 | 0.2487763
148 | 0.4932991 | 0.5041059 | 8.691481 | 0.248675
149 | 0.4868718 | 0.5041059 | 8.691481 | 0.245435
150 | 0.4804444 | 0.5041059 | 8.691481 | 0.2421949
151 | 0.4740171 | 0.5041059 | 8.691481 | 0.2389548
152 | 0.4691966 | 0.5119826 | 8.827286 | 0.2402205
153 | 0.4643761 | 0.5119826 | 8.827286 | 0.2377525
154 | 0.4579487 | 0.5041059 | 8.691481 | 0.2308547
155 | 0.4531282 | 0.5119826 | 8.827286 | 0.2319937
156 | 0.4483077 | 0.5119826 | 8.827286 | 0.2295257
157 | 0.4434872 | 0.5119826 | 8.827286 | 0.2270577
158 | 0.4402735 | 0.5119826 | 8.827286 | 0.2254124
159 | 0.435453 | 0.5119826 | 8.827286 | 0.2229443
160 | 0.4322393 | 0.5119826 | 8.827286 | 0.221299
161 | 0.4242051 | 0.5119826 | 8.827286 | 0.2171856
162 | 0.4177778 | 0.5198592 | 8.96309 | 0.2171856
163 | 0.4113504 | 0.5198592 | 8.96309 | 0.2138443
164 | 0.4049231 | 0.5198592 | 8.96309 | 0.210503
165 | 0.4001026 | 0.5119826 | 8.827286 | 0.2048455
166 | 0.3952821 | 0.5198592 | 8.96309 | 0.205491
167 | 0.3904615 | 0.5198592 | 8.96309 | 0.202985
168 | 0.3872479 | 0.5198592 | 8.96309 | 0.2013144
169 | 0.3808205 | 0.5119826 | 8.827286 | 0.1949735
170 | 0.3776068 | 0.5198592 | 8.96309 | 0.1963024
171 | 0.3743932 | 0.5198592 | 8.96309 | 0.1946317
172 | 0.3695726 | 0.5198592 | 8.96309 | 0.1921258
173 | 0.3647521 | 0.5198592 | 8.96309 | 0.1896198
174 | 0.3615385 | 0.5198592 | 8.96309 | 0.1879491
175 | 0.3583248 | 0.5198592 | 8.96309 | 0.1862784
176 | 0.3551111 | 0.5198592 | 8.96309 | 0.1846078
177 | 0.3486838 | 0.5119826 | 8.827286 | 0.17852
178 | 0.3438632 | 0.5198592 | 8.96309 | 0.1787605
179 | 0.3390427 | 0.5198592 | 8.96309 | 0.1762545
180 | 0.3342222 | 0.5198592 | 8.96309 | 0.1737485
181 | 0.3310085 | 0.5198592 | 8.96309 | 0.1720778
182 | 0.326188 | 0.5198592 | 8.96309 | 0.1695719
183 | 0.3229744 | 0.5198592 | 8.96309 | 0.1679012
184 | 0.3197607 | 0.5198592 | 8.96309 | 0.1662305
185 | 0.3149402 | 0.5119826 | 8.827286 | 0.1612439
186 | 0.3117265 | 0.5198592 | 8.96309 | 0.1620539
187 | 0.3085128 | 0.5198592 | 8.96309 | 0.1603832
188 | 0.3036923 | 0.5198592 | 8.96309 | 0.1578772
189 | 0.3004786 | 0.5277359 | 9.098894 | 0.1585734
190 | 0.297265 | 0.5198592 | 8.96309 | 0.1545359
191 | 0.2940513 | 0.5198592 | 8.96309 | 0.1528653
192 | 0.2908376 | 0.5198592 | 8.96309 | 0.1511946
193 | 0.2860171 | 0.5198592 | 8.96309 | 0.1486886
194 | 0.2811966 | 0.5198592 | 8.96309 | 0.1461826
195 | 0.2763761 | 0.5198592 | 8.96309 | 0.1436766
196 | 0.2715556 | 0.5277359 | 9.098894 | 0.1433096
197 | 0.2683419 | 0.5198592 | 8.96309 | 0.1395
198 | 0.2635214 | 0.5198592 | 8.96309 | 0.136994
199 | 0.2603077 | 0.5198592 | 8.96309 | 0.1353234
200 | 0.2554872 | 0.5198592 | 8.96309 | 0.1328174
201 | 0.2522735 | 0.5198592 | 8.96309 | 0.1311467
202 | 0.247453 | 0.5277359 | 9.098894 | 0.1305898
203 | 0.2442393 | 0.5198592 | 8.96309 | 0.1269701
204 | 0.2410256 | 0.5198592 | 8.96309 | 0.1252994
205 | 0.237812 | 0.5198592 | 8.96309 | 0.1236287
206 | 0.2329915 | 0.5277359 | 9.098894 | 0.1229579
207 | 0.2297778 | 0.5277359 | 9.098894 | 0.121262
208 | 0.2265641 | 0.5277359 | 9.098894 | 0.119566
209 | 0.2217436 | 0.5198592 | 8.96309 | 0.1152755
210 | 0.2169231 | 0.5277359 | 9.098894 | 0.1144781
211 | 0.2121026 | 0.5198592 | 8.96309 | 0.1102635
212 | 0.2088889 | 0.5198592 | 8.96309 | 0.1085928
213 | 0.2040684 | 0.5277359 | 9.098894 | 0.1076942
214 | 0.2008547 | 0.5277359 | 9.098894 | 0.1059982
215 | 0.1960342 | 0.5198592 | 8.96309 | 0.1019102
216 | 0.1928205 | 0.5277359 | 9.098894 | 0.1017583
217 | 0.1896068 | 0.5198592 | 8.96309 | 0.09856886
218 | 0.1847863 | 0.5277359 | 9.098894 | 0.09751837
219 | 0.1815726 | 0.5198592 | 8.96309 | 0.09439222
220 | 0.178359 | 0.5198592 | 8.96309 | 0.09272156
221 | 0.1751453 | 0.5277359 | 9.098894 | 0.09243046
222 | 0.1703248 | 0.5198592 | 8.96309 | 0.08854491
223 | 0.1671111 | 0.5277359 | 9.098894 | 0.08819053
224 | 0.1638974 | 0.5198592 | 8.96309 | 0.08520359
225 | 0.1558632 | 0.5277359 | 9.098894 | 0.08225463
226 | 0.1494359 | 0.5198592 | 8.96309 | 0.07768563
227 | 0.1430085 | 0.5277359 | 9.098894 | 0.07547074
228 | 0.138188 | 0.5277359 | 9.098894 | 0.07292678
229 | 0.1317607 | 0.5198592 | 8.96309 | 0.06849701
230 | 0.1269402 | 0.5277359 | 9.098894 | 0.06699088
231 | 0.1237265 | 0.5277359 | 9.098894 | 0.06529491
232 | 0.118906 | 0.5277359 | 9.098894 | 0.06275095
233 | 0.1124786 | 0.5277359 | 9.098894 | 0.05935901
234 | 0.109265 | 0.5277359 | 9.098894 | 0.05766304
235 | 0.1044444 | 0.5277359 | 9.098894 | 0.05511908
236 | 0.1012308 | 0.5277359 | 9.098894 | 0.05342311
237 | 0.09641026 | 0.5277359 | 9.098894 | 0.05087915
238 | 0.09319658 | 0.5277359 | 9.098894 | 0.04918318
239 | 0.08998291 | 0.5277359 | 9.098894 | 0.04748721
240 | 0.08676923 | 0.5198592 | 8.96309 | 0.04510779
241 | 0.08034188 | 0.5277359 | 9.098894 | 0.04239929
242 | 0.07552137 | 0.5277359 | 9.098894 | 0.03985534
243 | 0.07070085 | 0.5277359 | 9.098894 | 0.03731138
244 | 0.06588034 | 0.5277359 | 9.098894 | 0.03476742
245 | 0.06105983 | 0.5277359 | 9.098894 | 0.03222346
246 | 0.05784615 | 0.5277359 | 9.098894 | 0.03052749
247 | 0.05302564 | 0.5277359 | 9.098894 | 0.02798353
248 | 0.04981197 | 0.5277359 | 9.098894 | 0.02628756
249 | 0.04659829 | 0.5277359 | 9.098894 | 0.02459159
250 | 0.04177778 | 0.5277359 | 9.098894 | 0.02204763
251 | 0.03695726 | 0.5277359 | 9.098894 | 0.01950367
252 | 0.03374359 | 0.5277359 | 9.098894 | 0.0178077
253 | 0.03052991 | 0.5277359 | 9.098894 | 0.01611173
254 | 0.0257094 | 0.5277359 | 9.098894 | 0.01356777
255 | 0.02410256 | 0.5277359 | 9.098894 | 0.01271979